## SABLON
dcr
DATE | 2026-08-05 |  |  | WASH.CODE |  | HM.0626
FINISHER:CODE | Heavy wash |  |  |  |  | DRYPROCESS.AND WET PROCES
MODEL:CODE | AMERICAN EAGLE - 5514 STOVEPIPE
SAP CODE | 512241808
FABRIC:MILL | SHARABATI
FABRIC:CODE | SHARABATI SLOUCHY 06 RGD OCEAN
ROLL:CODE
QUANTITY | 1
UNITS
TYPE MACHINE
Creator | E
COMMENTS:
MR.ERDEM |  |  |  | WASH:SUPERVISOR |  | HUSAM EL NINJA
| E | of | 1 |  |  |  | Supplier | PH Value
ACTION | TIME | TEMP | Liters | AMT | UNITS | Chemicals
WHISKERS
HAND SAND
TACKING
WASH |  | 50 |  | 5 | GRM | COUSTIC SODA
|  |  |  | 1 | GRM | DISPERS
|  |  |  | 3 | GRM | ROLUX LSA
RINSE X1 | 2 | RT |  | 5 | GRM | PEROXIDE
NEUTRALIZATION | 3 | RT |  |  | GRM | A.ACID
RINSE X2 | 2 | 50
DRAIN | 1
WATER FREE ENZYME WASHING |  |  |  | 15 | GRM | ASUCELL WF
RINSE | 2 | RT |  | 200 | GRM | ASU WASH BOOSTER
CLEAN UP |  | RT |  |  | GRM | NEARWASH ECO CLEAN
[5 empty] | GRM | A.ACID
RINSE X3 | 2 | RT
HYPO/BLEACH |  | RT |  |  | GRM | COSTIC SODA
RINSE | 2 | RT |  |  | K/G | HYPO
HYPO/BLEACH |  | RT |  |  | GRM | COSTIC SODA
RINSE | 2 | RT |  |  | K/G | HYPO
NEUTRALIZATION | 5 | RT |  |  | GRM | ROYACTIVEX KS
RINSE X3
CLEAN UP |  | 50 |  |  | GRM | PEROXIDE
[5 empty] | GRM | NEAR CAND OP EXTRA
[5 empty] | GRM | COUSTIC SODA
RINSE X3 | 2 | RT
DRY | PP REPLESMENT BRUSH
PP.REPLESMENT |  |  |  | 800 | GRM | ROOXI BS
|  |  |  | 200 | GRM | WATER
FULL EXTRACT | CUPES MOON WASH
SNOW-WASH |  |  |  |  | GRM | ROXI BS
[5 empty] | K/G | KUPCS BOLL
[5 empty] | GRM | WATER
NEUTRALIZATION |  |  |  |  | GRM | ROYACTIVEX KS
RINSE X3 | 2 | RT
PEROXIDE BLEACH |  |  |  |  | GRM | PEROXIDE
RINSE | 2 | RT |  |  | GRM | NEAR CAND OP EXTRA
BIOPOLISHING |  |  |  |  | GRM | LAVA CELL BNG
[5 empty] | GRM | A.ACID. PH/55
RINSE | 2 | RT
SOFT |  | RT |  |  | K/G | ANTI OZON SOOFT
EXTRACT & DRYER
DAMAGE AS PHOTO