## SABLON
dcr
DATE | 2026-08-05 |  |  | WASH.CODE |  | HM.0627
FINISHER:CODE | Heavy wash |  |  |  |  | DRYPROCESS.AND WET PROCES
MODEL:CODE | AMERICAN EAGLE - 5514 STOVEPIPE
SAP CODE | 512241808
FABRIC:MILL | SHARABATI
FABRIC:CODE | SHARABATI SLOUCHY 06 RGD OCEAN
ROLL:CODE
QUANTITY | 1
UNITS
TYPE MACHINE
Creator | E
COMMENTS:
MR.ERDEM |  |  |  | WASH:SUPERVISOR |  | FETTAH
| E | of | 1 |  |  |  | Supplier | PH Value
ACTION | TIME | TEMP | Liters | AMT | UNITS | Chemicals
WHISKER | WASH ASPER TARGET
HANDSAND
TACKING
NET
DESIZE NET | 5 | RT |  |  | GR/LT | TMS PLUS
STONE WASH | 30 | 40 |  | 3 | GRM | ROYA ENZYM SC750
|  |  |  | 1 | GRM | DENIM COL CMA T 7330 %1
|  |  |  | 15 | K/G | OLD STONE
RINSE X3 | 3 | RT
STONE WASH | 30 | RT |  | 1 | GRM | DENIM COL CMA T 7330 %1
|  |  |  | 15 | K/G | OLD STONE
RINSE X3 | 3 | RT
OZON AKTIVATOR
WASH PROCESS | 5 | RT |  |  | GRM | INDYGO KAAN WATENOL NWA %20
DRAIN | 5 |  |  |  | K/G | WATER %80
EXTRACT:1 MUNITES | 1
OZON %30 | 10
GRINDING
PP.SPRAY
GRM | WATER |  |  |  | GRM | ROXI BS
[5 empty] | GRM | WATER
NEUTRALIZATION |  |  |  |  | GRM | ROYACTIVEX KS
RINSE X3 | 2 | RT
PEROXIDE BLEACH |  |  |  | 1000 | GRM | PEROXIDE
|  |  |  | 200 | GRM | COUSTIC SODA
RINSE | 2 | RT |  | 500 | GRM | NEAR CAND OP EXTRA
BIOPOLISHING |  |  |  |  | GRM | LAVA CELL BNG
[5 empty] | GRM | A.ACID. PH/55
RINSE | 2 | RT
WASH TINT | 10 | 45 |  | 20 | M/L | BROWN.G
|  |  |  | 5 | M/L | BROWN B
DRAIN |  |  |  |  | GRM | SALT %10
SOFT | 2 | RT |  |  | K/G | ANTI OZON SOOFT
EXTRACT & DRYER