## SABLON
dcr
DATE | 2026-08-05 |  |  | WASH.CODE |  | HM.0628
FINISHER:CODE | Heavy wash |  |  |  |  | DRYPROCESS.AND WET PROCES
MODEL:CODE | ANN TAYLOR 777489 HW STRAIGHT WITH UNPICKED HEM
SAP CODE | 512241815
FABRIC:MILL | DNM
FABRIC:CODE | DNM ANDERSON QUARTZBLUE
ROLL:CODE
QUANTITY | 1
UNITS
TYPE MACHINE
Creator | E
COMMENTS:
MR.ERDEM |  |  |  | WASH:SUPERVISOR |  | AHMED SAID
| E | of | 1 |  |  |  | Supplier | PH Value
ACTION | TIME | TEMP | Liters | AMT | UNITS | Chemicals
WASH ASPER TARGET
DESIZE |  |  |  |  | GRM | LUBRICENT %2
DRAIN | 1 | RT |  |  | GRM | ALPHA AMYLASE-LAVA ZYME AEN 01 %2
ENZYM WASH | 20 | 40 | 30 | 2 | GR/LT | SC750
|  |  |  | 1 | GR/LT | TMS PLUS
WASH | 2 |  |  |  | GRM | SODA ASH
RINSE X3 | 3 | RT
HYPO/BLEACH |  | RT |  |  | GRM | HYPO
RINSE | 2 | RT |  |  | GRM | COUSTIC SODA
NEUTRALIZATION | 5 |  |  |  | GRM | ROYACTIVEX KS
RINSE | 2 | RT
OZON AKTIVATOR + LSB MACHINE
WASH PROCESS | 5 | RT |  |  | GRM | INDYGO KAAN WATENOL NWA %20
DRAIN | 5 |  |  |  | K/G | WATER %80
EXTRACT:1 MUNITES | 1 |  |  | 10 | GR/LT | LSB
DRY
OPEN STITCH
LASER:WHISKERS
LASER:HAND SAND
OZON %30 | 10
PEROXIDE BLEACH | 15 | 50 |  |  | GRM | PEROXIDE
[5 empty] | GRM | COUSTIC SODA
RINSE | 2 | RT |  |  | GRM | NEAR CAND OP EXTRA
BIOPOLISHING |  |  |  |  | GRM | LAVA CELL BNG
[5 empty] | GRM | A.ACID. PH/55
RINSE | 2 | RT
WASH TINT |  | 45 |  |  | M/L | BROWN.G
M/L
DRAIN |  |  |  |  | GRM | SALT %10
SOFT |  | RT |  |  | K/G | ANTI OZON SOOFT
EXTRACT & DRYER