## SABLON
dcr
DATE | 2026-08-09 |  |  | WASH.CODE |  | HM.0630
FINISHER:CODE | Heavy wash |  |  |  |  | DRYPROCESS.AND WET PROCES |  |  | 9
MODEL:CODE | H&M - jackson shorts
SAP CODE | 512241816
FABRIC:MILL | DNM
FABRIC:CODE | DNM ANDERSON QUARTZBLUE
ROLL:CODE
QUANTITY | 1
UNITS
TYPE MACHINE
Creator | E
COMMENTS:
MR.ERDEM |  |  |  | WASH:SUPERVISOR |  | MAHMOUD
| E | of | 1 |  |  |  | Supplier | PH Value
ACTION | TIME | TEMP | Liters | AMT | UNITS | Chemicals
LSB MACHINE | 25 | 5 | 50 | 500 | GR | LAVA CON LSB
LASER WHISKER
LASER HANDASND
DESIZE | 10 | 60 | 100 | 100 | GR | TMS PLUS
WATER FREE ENZYME WASHING | 30 |  |  | 5 | GRM | ASUCELL WF
RINSE X1 | 1 | 50 |  | 100 | GRM | ASU WASH BOOSTER
DARIN | 1 | RT
RINSE X 2
DRY
WHISKER TOUCH H/L
HANDASND
GRINDING
OZON %30 | 10
PP.SPRAY
HYPO/PP SPRAY |  |  |  | 5//5 | GRM | ROXI BS
|  |  |  | 1 | LT | WATER
HYPO/BLEACH |  | RT |  |  | GRM | HYPO
RINSE | 2 | RT |  |  | GRM | COUSTIC SODA
NEUTRALIZATION | 5 |  |  |  | GRM | ROYACTIVEX KS
RINSE | 2 | RT
NEUTRALIZATION | 2 |  |  |  | GRM | ROYACTIVEX KS
RINSE X3 | 2 | RT
WASH TINT | 10 | 45 | 100 | 5 | M/L | BROWN.G
|  |  |  | 5 | ML | BROWN BL
|  |  |  | 5 | M/L | BLACK
DRAIN |  |  |  |  | GRM | SALT %10
SOFT | 2 |  |  | 1 | K/G | ANTI OZON SOOFT
EXTRACT & DRYER