## SABLON
dcr
DATE | 2026-08-09 |  |  | WASH.CODE |  | HM.0633
FINISHER:CODE | Heavy wash |  |  |  |  | DRYPROCESS.AND WET PROCES |  |  | 9
MODEL:CODE | HOLLISTER S263550017 - HR BAGGY
SAP CODE | 512241828
FABRIC:MILL | KIPAS
FABRIC:CODE | KIPAS 27363 BCI GRS-S MOLDE BLUE-9 (20%PCW)
ROLL:CODE
QUANTITY | 1
UNITS
TYPE MACHINE
Creator | E
COMMENTS:
MR.ERDEM |  |  |  | WASH:SUPERVISOR |  | FATAH
| E | of | 1 |  |  |  | Supplier | PH Value
ACTION | TIME | TEMP | Liters | AMT | UNITS | Chemicals
WASH ASPER TARGET
LASER ACTIVATOR MACHINE | 25 | 5 | 50 | 500 | GR | LSB
|  |  |  | 50 | GR | LAC
DRY
LASER WHISKER
LASER HANDSAND
DESIZE | 10 | 45 | 100 | 2 | GRM | LUBRICENT %2
DRAIN | 1 | RT |  | 2 | GRM | ALPHA AMYLASE-LAVA ZYME AEN 01 %2
LICRA PROCESS |  | 45 |  | 4 | GR/LT | PROTECTOR LY%4
STONE WASH |  | 40 |  | 2 | GRM | NTE
[5 empty] | GRM | DENIM COL CMA T 7330 %1
|  |  |  | 10 | K/G | OLD STONE
RINSE X3 | 3 | RT
WASH |  |  |  |  | GRM | SODA ASH
RINSE X3 | 3 | RT
HYPO/BLEACH |  | RT |  |  | GRM | HYPO
RINSE | 2 | RT |  |  | GRM | COUSTIC SODA
NEUTRALIZATION | 5 |  |  |  | GRM | ROYACTIVEX KS
RINSE | 2 | RT
OZON AKTIVATOR
WASH PROCESS | 5 | RT |  |  | GRM | INDYGO KAAN WATENOL NWA %20
DRAIN | 5 |  |  |  | K/G | WATER %80
EXTRACT:1 MUNITES | 1
OZON %20 | 5
PP.SPRAY
HYPO/PP SPRAY |  |  |  |  | GRM | PERMENGANATE
[5 empty] | GRM | HYPO
[5 empty] | GRM | WATER
FULL EXTRACT | CUPES MOON WASH
SNOW-WASH |  |  |  | 1 | GRM | PERMANGANAT
|  |  |  | 50 | GRM | HYPO
|  |  |  | 3 | K/G | KUPCS BOLL
|  |  |  | 1 | GRM | WATER
NEUTRALIZATION |  |  |  |  | GRM | ROYACTIVEX KS
RINSE X3 | 2 | RT
PEROXIDE BLEACH |  |  |  | 5 | GRM | PEROXIDE
RINSE | 2 | RT |  | 5 | GRM | NEAR CAND OP EXTRA
BIOPOLISHING |  |  |  |  | GRM | LAVA CELL BNG
[5 empty] | GRM | A.ACID. PH/55
RINSE | 2 | RT
WASH TINT | 10 | 45 | 50 | 12 | ML | BROWN BL
|  |  |  | 7 | ML | BROWN G
DRAIN |  |  |  | 4 | ML | ORANGE
|  |  |  | 1 | ML | YELLOW
|  |  |  | 200 | GRM | NFA
SOFT |  | RT |  |  | K/G | ANTI OZON SOOFT
EXTRACT & DRYER