## SABLON
dcr
DATE | 2026-08-10 |  |  | WASH.CODE |  | HM.0634
FINISHER:CODE | Heavy wash |  |  |  |  | DRYPROCESS.AND WET PROCES |  |  | 9
MODEL:CODE | ANN TAYLOR 777489 HW STRAIGHT WITH UNPICKED HEM
SAP CODE | 512241815
FABRIC:MILL | DNM
FABRIC:CODE | DNM ANDERSON QUARTZBLUE
ROLL:CODE
QUANTITY | 1
UNITS
TYPE MACHINE
Creator | E
COMMENTS:
MR.ERDEM |  |  |  | WASH:SUPERVISOR |  | HUSAM BOB
| E | of | 1 |  |  |  | Supplier | PH Value
ACTION | TIME | TEMP | Liters | AMT | UNITS | Chemicals
LASER WHISKER | WASH ASPER TARGET DARREN DARK
LASER HANDSAND
TOUCH WHISKER
HANDSAND
TACKING
DESIZE | 10 | 50 | 150 | 150 | GR | LUBRICANT
(WITH 10 PNT SECOND QUALITY |  |  |  | 150 |  | TMS PLUS
NO RINSE
DRAIN | 6
WATERLESS ENZYM | 30 |  |  | 60 | GR | ASUCELL WF
(WITH 10 PNT SECOND QUALITY |  |  |  | 1000 | GR | KKT POWDER
CLEAN WASH | 40 | 5 | 150 | 300 | GR | OP EXTRA
|  |  |  | 150 | GR | TMS PLUS
DRY
OZON %30 10'
PP REPLESMENT BRUSH
PP.REPLESMENT |  |  |  | 5 | GRM | ROOXI BS
|  |  |  | 910 | GRM | WATER
|  |  |  | 5 |  | ACTIVATOR BS
HYPO/BLEACH | 2 | RT | 100 | 1 | KG | HYPO
RINSE | 2 | RT |  | 50 | GRM | COUSTIC SODA
NEUTRALIZATION | 5 | RT |  |  | GRM | ROYACTIVEX KS
RINSE | 2 | RT
DRY