## SABLON
S | dcr
| DATE | 2026-08-12 |  |  | WASH.CODE |  | HM.0636
| FINISHER:CODE | EG PHO MID |  |  |  |  | DRYPROCESS.AND WET PROCES |  |  | 9
| MODEL:CODE | Alta Straight Cropped HW
| SAP CODE | 512241736-B
| FABRIC:MILL | DNM
| FABRIC:CODE | DNM MORREL MOCHABLUE
ROLL:CODE
| QUANTITY | 6
UNITS
TYPE MACHINE
| Creator | E
COMMENTS:
| MR.ERDEM |  |  |  | WASH:SUPERVISOR |  | AHMED SAID
|  | E | of | 1 |  |  |  | Supplier | PH Value
| ACTION | TIME | TEMP | Liters | AMT | UNITS | Chemicals
| LASER MARK | WASH ASPER TARGET
WHISKER
HANDSAND
TACKING
| DESIZE |  |  |  |  | GRM | LUBRICENT %2
| DRAIN | 1 | RT |  |  | GRM | ALPHA AMYLASE-LAVA ZYME AEN 01 %2
| STONE WASH |  | RT |  | 3 | GRM | ROYA ENZYM SC750
[6 empty] | GRM | DENIM COL CMA T 7330 %1
[6 empty] | K/G | NEW STONE
| RINSE X3 | 3 | RT
| WASH |  |  |  |  | GRM | SODA ASH
| RINSE X3 | 3 | RT
| PP.REPLESMENT |  |  |  | 800 | GRM | ROOXI BS
[5 empty] | 200 | GRM | WATER
| HYPO/BLEACH |  | RT |  |  | GRM | HYPO
| RINSE | 2 | RT |  |  | GRM | COUSTIC SODA
| NEUTRALIZATION | 5 |  |  |  | GRM | ROYACTIVEX KS
| RINSE | 2 | RT
| BIOPOLISHING |  | RT |  | 1 | GRM | LAVA CELL BNG
[6 empty] | GRM | A.ACID. PH/55
| RINSE | 2 | RT
| WASH TINT |  | 45 |  |  | M/L | BROWN.G
[6 empty] | M/L | BROWN B
| DRAIN |  |  |  |  | GRM | SALT %10
| SOFT |  | RT |  | 2 | K/G | ANTI OZON SOOFT
EXTRACT & DRYER