## SABLON
dcr
DATE | 2026-08-12 |  |  | WASH.CODE |  | HM.0637
FINISHER:CODE | Heavy wash |  |  |  |  | DRYPROCESS.AND WET PROCES |  |  | 9
MODEL:CODE | ZARA 8307-249 HR STRAIGHT
SAP CODE | 512241813
FABRIC:MILL | SHARABATI
FABRIC:CODE | SHARABATI TOGY STR W/OCEAN
ROLL:CODE
QUANTITY | 6
UNITS
TYPE MACHINE
Creator | E
COMMENTS:
MR.ERDEM |  |  |  | WASH:SUPERVISOR |  | HUSAM BOB
| E | of | 1 |  |  |  | Supplier | PH Value
ACTION | TIME | TEMP | Liters | AMT | UNITS | Chemicals
WASH ASPER TARGET
LASER ACT MACHINE | 5 | RT | 80 | 1200 | GR | LSB
DRAIN
HALF EXTRACT
DRY
LASER WHISKER
LASER HANDSAND
DESIZE | 10 | 50 | 80 | 160 | GR/LT | TMS PLUS
(WITH 10 PCS SECOND QUALITY |  |  |  | 250 | GRM | PROTECTOR LY%4
DRAIN / NO RINSE
WATER FREE ENZYME WASHING | 50 |  |  | 60 | GRM | NSY
(WITH 10 PCS SECOND QUALITY | 1 | 50 |  | 1000 | GRM | KKT
| 1 | RT |  | 10 | KG | STONE OLD
R X 1
RINSE | 5 | 40 | 100 | 200 |  | TMS PLUS
|  |  |  | 200 |  | SODA ASH
DRY | PP REPLESMENT BRUSH
PP.REPLESMENT |  |  |  | 800 | GRM | ROOXI BS
|  |  |  | 200 | GRM | WATER
NEUTRALIZATION |  |  |  |  | GRM | ROYACTIVEX KS
RINSE X3 | 2 | RT
PEROXIDE BLEACH |  |  |  |  | GRM | PEROXIDE
RINSE | 2 | RT |  |  | GRM | NEAR CAND OP EXTRA
BIOPOLISHING |  |  |  |  | GRM | LAVA CELL BNG
[5 empty] | GRM | A.ACID. PH/55
RINSE | 2 | RT
WASH TINT | 10 | 45 |  | 1 | M/L | ORANGE
|  |  |  | 2 | M/L | BROWN B
|  |  |  | 2 |  | BLACK
DRAIN |  |  |  |  | GRM | SALT %10
SOFT | 2 | RT |  |  | K/G | ANTI OZON SOOFT
EXTRACT & DRYER