## SABLON
dcr
DATE | 2026-08-12 |  |  | WASH.CODE |  | HM.0640-1
FINISHER:CODE | RECUEST 1A |  |  |  |  | DRYPROCESS.AND WET PROCES |  |  | 9
MODEL:CODE | Alba Wide RW
SAP CODE | 512241845
FABRIC:MILL | DNM
FABRIC:CODE | D2020-A RGD Anderson Quartzblue
ROLL:CODE
QUANTITY | 6
UNITS
TYPE MACHINE
Creator | E
COMMENTS:
MR.ERDEM |  |  |  | WASH:SUPERVISOR |  | ABD EL FATAH
| E | of | 1 |  |  |  | Supplier | PH Value
ACTION | TIME | TEMP | Liters | AMT | UNITS | Chemicals
WASH ASPER TARGET
HANDSAND
LSB MACHINE | 5 | 25 | 50 | 500 | GR | LAVA CON LSB
NO RINSE |  |  |  | 50 |  | LAVA CON LAC
DRY
LASER WHISKER
LASER HANDASND
TACKING
2
DESIZE |  |  |  |  | GRM | LUBRICENT %2
DRAIN | 1 | RT |  |  | GRM | ALPHA AMYLASE-LAVA ZYME AEN 01 %2
WATER FREE ENZYME WASHING | 20 |  |  | 5 | GRM | ASUCELL WF
RINSE X1 | 1 | 50 |  | 150 | GRM | ASU WASH BOOSTER
DARIN | 1 | RT
WASH |  |  |  |  | GRM | SODA ASH
RINSE X3 | 3 | RT
HYPO/BLEACH |  | RT |  |  | GRM | HYPO
RINSE | 2 | RT |  |  | GRM | COUSTIC SODA
NEUTRALIZATION | 5 |  |  |  | GRM | ROYACTIVEX KS
RINSE | 2 | RT
GRINDING
DRY | PP REPLESMENT BRUSH
PP.REPLESMENT |  |  |  | 800 | GRM | ROOXI BS
|  |  |  | 200 | GRM | WATER
FULL EXTRACT | CUPES MOON WASH
SNOW-WASH |  |  |  |  | GRM | PERMANGANAT
[5 empty] | K/G | KUPCS BOLL
[5 empty] | GRM | WATER
NEUTRALIZATION |  |  |  |  | GRM | ROYACTIVEX KS
RINSE X3 | 2 | RT
BIOPOLISHING |  |  |  |  | GRM | LAVA CELL BNG
[5 empty] | GRM | A.ACID. PH/55
RINSE | 2 | RT
WASH TINT |  | 45 |  |  | M/L | BROWN.G
DRAIN |  |  |  |  | GRM | SALT %10
DAMAGE & REPEAIR