## SABLON
dcr
DATE | 2026-08-12 |  |  | WASH.CODE |  | HM.0641-1
FINISHER:CODE | RECUEST 2A |  |  |  |  | DRYPROCESS.AND WET PROCES |  |  | 9
MODEL:CODE | Alba Wide RW
SAP CODE | 512241847
FABRIC:MILL | DNM
FABRIC:CODE | D2020-A RGD Anderson Quartzblue
ROLL:CODE
QUANTITY | 6
UNITS
TYPE MACHINE
Creator | E
COMMENTS:
MR.ERDEM |  |  |  | WASH:SUPERVISOR |  | ABD EL FATAH
| E | of | 1 |  |  |  | Supplier | PH Value
ACTION | TIME | TEMP | Liters | AMT | UNITS | Chemicals
HAND SAND
LSB MACHINE | 5 | 25 | 50 | 500 | GR | LAVA CON LSB
|  |  |  | 50 |  | LAVA CON LAC
DRY
LASER WHISKER
LASER HANDASND
TACKING
DESIZE | 10 | 50 | 150 | 150 | GR | LUBRICANT
(WITH 10 PNT SECOND QUALITY |  |  |  | 150 |  | TMS PLUS
NO RINSE
DRAIN | 6
WATERLESS ENZYM | 45 |  |  | 60 | GR | ASUCELL WF
(WITH 10 PNT SECOND QUALITY |  |  |  | 1000 | GR | KKT POWDER
|  |  |  | 10 | KG | OLD STONE
WASH |  |  |  |  | GRM | SODA ASH
RINSE X3 | 3 | RT
HYPO/BLEACH |  | RT |  |  | GRM | HYPO
RINSE | 2 | RT |  |  | GRM | COUSTIC SODA
NEUTRALIZATION | 5 |  |  |  | GRM | ROYACTIVEX KS
RINSE | 2 | RT
GRINDING
DRY | PP REPLESMENT BRUSH
PP.REPLESMENT |  |  |  | 800 | GRM | ROOXI BS
|  |  |  | 200 | GRM | WATER
FULL EXTRACT | CUPES MOON WASH
SNOW-WASH |  |  |  |  | GRM | PERMANGANAT
[5 empty] | K/G | KUPCS BOLL
[5 empty] | GRM | WATER
NEUTRALIZATION |  |  |  |  | GRM | ROYACTIVEX KS
RINSE X3 | 2 | RT
PEROXIDE BLEACH |  |  |  |  | GRM | PEROXIDE
RINSE | 2 | RT |  |  | GRM | NEAR CAND OP EXTRA
BIOPOLISHING |  |  |  |  | GRM | LAVA CELL BNG
[5 empty] | GRM | A.ACID. PH/55
RINSE | 2 | RT
WASH TINT |  | 45 |  |  | M/L | BROWN.G
M/L
DRAIN |  |  |  |  | GRM | SALT %10
SOFT |  | RT |  |  | K/G | ANTI OZON SOOFT
EXTRACT & DRYER
DAMAGE + REPAIR