## SABLON
dcr
DATE | 2026-08-15 |  |  | WASH.CODE |  | HM.0643
FINISHER:CODE | EG Marmont Tinted |  |  |  |  | DRYPROCESS.AND WET PROCES |  |  | 9
MODEL:CODE | Given Wide RW Fold up
SAP CODE | 512241724
FABRIC:MILL | DNM
FABRIC:CODE | D2020-A RGD Anderson Quartzblue
ROLL:CODE
QUANTITY | LEG PANEL
UNITS
TYPE MACHINE
Creator | E
COMMENTS:
MR.ERDEM |  |  |  | WASH:SUPERVISOR |  | ABD EL FATAH
| E | of | 1 |  |  |  | Supplier | PH Value
ACTION | TIME | TEMP | Liters | AMT | UNITS | Chemicals
WHISKER | WASH ASPER TARGET
HANDSAND
DESIZE | 5 | 50 |  | 2 | GRM | LUBRICENT %2
DRAIN | 1 | RT |  | 2 | GRM | ALPHA AMYLASE-LAVA ZYME AEN 01 %2
|  |  |  | 1 | GRM | TMS PLUS
WITH 10 PANT SECOND QUALITY
DRAIN
WATERLESS ENZEYM | 15 |  |  | 30 | GR | ASUSEL WF
|  |  |  | 1000 | KG | KKT POWDER
RINSE X 2
CLEAN | 5 | 50 | 150 | 150 | GR | OP EXTRA
|  |  |  | 500 | GR | PEROXITE
HYPO/BLEACH |  | RT |  |  | GRM | HYPO
RINSE | 2 | RT |  |  | GRM | COUSTIC SODA
NEUTRALIZATION | 5 |  |  |  | GRM | ROYACTIVEX KS
RINSE | 2 | RT
DRY | PP REPLESMENT BRUSH
PP.REPLESMENT |  |  |  | 800 | GRM | ROOXI BS
|  |  |  | 200 | GRM | WATER
NEUTRALIZATION |  |  |  |  | GRM | ROYACTIVEX KS
RINSE X3 | 2 | RT
BIOPOLISHING |  | RT |  | 1 | GRM | LAVA CELL BNG
[5 empty] | GRM | A.ACID. PH/55
RINSE | 2 | RT
WASH TINT |  | 45 |  |  | M/L | BROWN.G
[5 empty] | M/L | ORANGE
DRAIN |  |  |  |  | GRM | SALT %10
SOFT |  | RT |  |  | K/G | ANTI OZON SOOFT
EXTRACT & DRYER