## SABLON
dcr
DATE | 2026-08-29 |  |  | WASH.CODE |  | HM.0644
FINISHER:CODE | C-1+ VENTURA LIGHT |  |  |  |  | DRYPROCESS.AND WET PROCES |  |  | 9
MODEL:CODE | Courtney 90's Straight RW
SAP CODE | 512241879
FABRIC:MILL | DNM
FABRIC:CODE | DNM ZEUGMA LAPISBLUE
ROLL:CODE
QUANTITY | LEG PANEL
UNITS
TYPE MACHINE
Creator | E
COMMENTS:
MR.ERDEM |  |  |  | WASH:SUPERVISOR |  | ABD EL FATAH
| E | of | 1 |  |  |  | Supplier | PH Value
ACTION | TIME | TEMP | Liters | AMT | UNITS | Chemicals
WHISKER | WASH ASPER TARGET
HANDSAND (A/O)
DESIZE | 10 | 50 | 100 | 200 | GRM | LUBRICENT %2
DRAIN | 1 | RT |  | 200 | GRM | ALPHA AMYLASE-LAVA ZYME AEN 01 %2
WATER FREE ENZYME WASHING | 15 |  |  | 5 | GRM | ASUCELL WF
RINSE X1 | 1 | 50 |  | 150 | GRM | ASU WASH BOOSTER
DARIN | 1 | RT
WATER FREE ENZYME WASHING |  |  |  | 5 | GRM | ASUCELL WF
RINSE X3 | 3 | RT |  | 150 | GRM | ASU WASH BOOSTER
WASH | 2 | RT | 100 | 2 | GRM | SODA ASH
RINSE X3 | 3 | RT
HYPO/BLEACH | 5 | RT | 100 | 10 | GRM | HYPO
RINSE | 2 | RT |  | 100 | GRM | COUSTIC SODA
NEUTRALIZATION | 2 | RT | 100 | 100 | GRM | ROYACTIVEX KS
RINSE | 2 | RT
OZON %10 |  | GRINDING |  |  |  | DAMAGE 1
DRY | (ALL OVER) PP REPLESMENT BRUSH |  |  |  |  | .
PP.REPLESMENT |  |  |  | 800 | GRM | ROOXI BS
|  |  |  | 200 | GRM | WATER
MOON WASH REPLACEMENT
MOON WASH | 25 |  |  | 6 | GRM | ROOXI BS
|  |  |  | 1 | K.G | STONE
|  |  |  | 1 | K.G | WATER
PEROXIDE BLEACH | 5 | 50 | 100 | 1 | KG | PEROXIDE
RINSE | 2 | RT | 150 | 50 | GRM | NEAR CAND OP EXTRA
BIOPOLISHING | 7 | 45 | 80 | 1 | GRM | LAVA CELL BNG
|  |  |  | 20 | GRM | A.ACID. PH/55
RINSE | 2 | RT
WASH TINT | 3 | 45 | 100 | 5 | M/L | BROWN BL
DRAIN |  |  |  |  | GRM | SALT %10
SOFT | 2 | RT | 80 | 2 | K/G | ANTI OZON SOOFT
EXTRACT & DRYER