## SABLON
dcr
DATE | 2026-08-29 |  |  | WASH.CODE |  | HM.0645
FINISHER:CODE | C-3 + Olympic Mid |  |  |  |  | DRYPROCESS.AND WET PROCES |  |  | 9
MODEL:CODE | Courtney 90's Straight RW
SAP CODE | 512241881
FABRIC:MILL | DNM
FABRIC:CODE | DNM ZEUGMA LAPISBLUE
ROLL:CODE
QUANTITY | LEG PANEL
UNITS
TYPE MACHINE
Creator | E
COMMENTS:
MR.ERDEM |  |  |  | WASH:SUPERVISOR |  | ABD EL FATAH
| E | of | 1 |  |  |  | Supplier | PH Value
ACTION | TIME | TEMP | Liters | AMT | UNITS | Chemicals
LASER WHISKER | WASH ASPER TARGET
LASER HANDSAND
HAND SAND
TACKING
DESIZE | 10 | 50 | 100 | 100 | GRM | LUBRICENT %2
DRAIN | 1 | RT |  | 100 | GRM | TMS PLUS
STONE WASH | 20 | 40 |  | 4 | GRM | ROYA ENZYM SC750
|  |  |  | 1 | GRM | TMS PLUS
|  |  |  | 10 | K/G | OLD STONE
RINSE X3 | 3 | RT |  | 10 | K/G | NEW STONE
WASH | 3 | RT | 100 | 200 | GRM | SODA ASH %2
RINSE X3 | 3 | RT
HYPO/BLEACH | 4 | RT | 100 | 7 | KG | HYPO
RINSE | 2 | RT |  | 100 | GRM | COUSTIC SODA
NEUTRALIZATION | 2 | RT | 100 | 100 | GRM | ROYACTIVEX KS
RINSE | 2 | RT
EXTRACT & DRYER
GRINDING
OZON %10
PP REPLESMENT BRUSH
PP.REPLESMENT |  |  |  | 800 | GRM | ROOXI BS
|  |  |  | 200 | GRM | WATER
MOON WASH REPLESMENT
MOON WASH | 15 |  |  | 1 | GRM | ROOXI BS
|  |  |  | 5 | K.G | CUPS
|  |  |  | 1 | K.G | WATER
NEUTRALIZATION | 3 |  | 60 | 2 | GRM | ROYACTIVEX KS
RINSE X3 | 2 | RT | 80
PEROXIDE BLEACH | 5 | 40 | 60 | 1 | GRM | PEROXIDE
RINSE | 2 | RT | 80 | 0.5 | GRM | NEAR CAND OP EXTRA
BIOPOLISHING | 5 | 45 | 60 | 1 | GRM | LAVA CELL BNG
|  |  | 80 | 0.5 | GRM | A.ACID. PH/55
RINSE | 2 | RT
WASH TINT | 3 | 45 | 60 | 3 | M/L | BL
DRAIN |  |  |  |  | GRM | SALT %10
SOFT | 2 | RT | 60 | 2 | K/G | ANTI OZON SOOFT
EXTRACT & DRYER
DESTROYING 4 AREA