## SABLON
dcr
DATE | 2026-08-29 |  |  | WASH.CODE |  | HM.0646
FINISHER:CODE | C-4 |  |  |  |  | DRYPROCESS.AND WET PROCES |  |  | 9
MODEL:CODE | Courtney 90's Straight RW
SAP CODE | 512241882
FABRIC:MILL | DNM
FABRIC:CODE | DNM ZEUGMA LAPISBLUE
ROLL:CODE
QUANTITY | LEG PANEL
UNITS
TYPE MACHINE
Creator | E
COMMENTS:
MR.ERDEM |  |  |  | WASH:SUPERVISOR |  | ABD EL FATAH
| E | of | 1 |  |  |  | Supplier | PH Value
ACTION | TIME | TEMP | Liters | AMT | UNITS | Chemicals
WHISKER | WASH ASPER TARGET
HANSAND
TACKING
DESIZE | 10 | RT | 50 | 2 | GRM | LUBRICENT %2
DRAIN | 1 | RT | 80 | 2 | GRM | TMS PLUS
STONE WASH | 7 | 25 | 10 | 4 | GRM | ROYA ENZYM SC750
RPM 12 |  |  |  | 1 | GRM | TMS PLUS
|  |  |  | 10 | K/G | OLD STONE
RINSE X3 | 3 | RT
STONE WASH | 15 | 25 | 10 | 4 | GRM | ROYA ENZYM SC750
RPM 24 |  |  |  | 1 | GRM | TMS PLUS
|  |  |  | 10 | K/G | OLD STONE
RINSE X3 | 3 | RT
EXTRACT & DRYER | OZON
OZON %10
GRINDING AND DESTROYING ON THE WATCH POCKET
PP REPLESMENT BRUSH
PP.REPLESMENT |  |  |  | 800 | GRM | ROOXI BS
|  |  |  | 200 | GRM | WATER
NEUTRALIZATION | 3 |  | 50 | 2 | GRM | ROYACTIVEX KS
RINSE | 2 | RT | 80
WASH TINT | 5 | 45 | 100 | 1.5 | M/L | BROWN.B
|  |  |  | 5 | M/L | BROWN G
|  |  |  | 3 | M/L | ORANGE
DRAIN |  |  |  | 200 | GRM | SALT %10
SOFT | 1 | RT | 50 | 5 | K/G | ANTI OZON SOOFT
EXTRACT & DRYER
LOCAL TINT |  |  |  | 0.5 | M/L | BROWN
|  |  |  | 0.5 | M/L | ORANGE
|  |  |  | 0.2 | M/L | YELLOW
|  |  |  | 0.2 | M/L | BLACK
|  |  |  | 50 | M/L | NFA