## SABLON
dcr
DATE | 2026-08-29 |  |  | WASH.CODE |  | HM.0647
FINISHER:CODE | A-1+AVENUE MID |  |  |  |  | DRYPROCESS.AND WET PROCES |  |  | 9
MODEL:CODE | Allison Stovepipe RW
SAP CODE | 512241883
FABRIC:MILL | DNM
FABRIC:CODE | DNM ZEUGMA LAPISBLUE
ROLL:CODE
QUANTITY | LEG PANEL
UNITS
TYPE MACHINE
Creator | E
COMMENTS:
MR.ERDEM |  |  |  | WASH:SUPERVISOR |  | ABD EL FATAH
| E | of | 1 |  |  |  | Supplier | PH Value
ACTION | TIME | TEMP | Liters | AMT | UNITS | Chemicals
HAND SAND
LASER AKTIVATOR BY MACHINE | 5 | RT | 50 | 15 | GRM | NOVA SCRAPER IND
| 5 | RT |  | 2 | GRM | LAC
HALF EXTRACT
DRY
LASER WHISKER | WASH ASPER TARGET
LASER HANDSAND
TACKING
DESIZE | 10 | 40 | 50 | 2 | GRM | LUBRICENT %2
DRAIN | 1 | RT |  | 2 | GRM | TMS PLUS
STONE WASH | 25 | 40 | 10 | 4 | GRM | ROYA ENZYM SC750
|  |  |  | 1 | GRM | TMS PLUS
|  |  |  | 10 | K/G | OLD STONE
RINSE X3 | 3 | RT |  | 10 | K/G | NEW STONE
WASH | 3 |  | 50 | 2 | GRM | SODA ASH
RINSE X3 | 3 | RT | 80
HYPO/BLEACH | 3 | RT | 50 | 3 | KG | HYPO
RINSE | 2 | RT | 80 | 150 | GRM | COUSTIC SODA
NEUTRALIZATION | 3 |  | 50 | 2 | GRM | ROYACTIVEX KS
RINSE | 2 | RT | 80
OZON %10 | GRINDING
DRY | PP REPLESMENT BRUSH
PP.REPLESMENT |  |  |  | 800 | GRM | ROOXI BS
|  |  |  | 200 | GRM | WATER
MOON WASH
MOON WASH | 15 |  |  | 1 | GRM | ROOXI BS
|  |  |  | 15 | K.G | STONE
|  |  |  | 1 | K.G | WATER
NEUTRALIZATION | 3 |  | 50 | 2 | GRM | ROYACTIVEX KS
RINSE X3 | 2 | RT | 80
PEROXIDE BLEACH | 5 | 50 | 50 | 500 | GRM | PEROXIDE
RINSE | 2 | RT |  | 50 | GRM | NEAR CAND OP EXTRA
BIOPOLISHING | 5 | 45 | 50 | 50 | GRM | LAVA CELL BNG
|  |  |  | 0.5 | GRM | A.ACID. PH/55
RINSE | 2 | RT | 80
WASH TINT | 5 | 45 | 50 | 3 | M/L | BROWN.G
DRAIN |  |  |  | 500 | GRM | SALT %10
SOFT | 1 | RT | 50 | 2 | K/G | ANTI OZON SOOFT
EXTRACT & DRYER