## SABLON
dcr
DATE | 2026-08-29 |  |  | WASH.CODE |  | HM.0648
FINISHER:CODE | A-3+Ripped Broadway Dark |  |  |  |  | DRYPROCESS.AND WET PROCES |  |  | 9
MODEL:CODE | Allison Stovepipe RW
SAP CODE | 512241885
FABRIC:MILL | DNM
FABRIC:CODE | DNM ZEUGMA LAPISBLUE
ROLL:CODE
QUANTITY | LEG PANEL
UNITS
TYPE MACHINE
Creator | E
COMMENTS:
MR.ERDEM |  |  |  | WASH:SUPERVISOR |  | NINJA
| E | of | 1 |  |  |  | Supplier | PH Value
ACTION | TIME | TEMP | Liters | AMT | UNITS | Chemicals
HANDSAND
LASER AKTIVATOR BY MACHINE | 5 | RT | 50 | 750 | GRM | NOVA SCRAPER IND
|  |  |  | 250 | GRM | LAC
HALF EXTRACT
DRY
LASER WHISKER
LASER HANDSAND
TACKING
FIX WASH | 5 | 25 | 60 | 3 | GRM | ROYA FIX
DRAIN
NO RINSE
STONE WASH | 20 | RT | 30 | 4 | GRM | ROYA ENZYM SC750
|  |  |  | 1 | GRM | TMS PLUS
|  |  |  | 10 | K/G | OLD STONE
RINSE X3 | 3 | RT |  | 10 | K/G | NEW STONE
GRINDING
DRY | PP REPLESMENT BRUSH
PP.REPLESMENT |  |  |  | 800 | GRM | ROOXI BS
|  |  |  | 200 | GRM | WATER
MOON WASH REPLESMENT
MOON WASH | 15 |  |  | 1 | GRM | ROOXI BS
|  |  |  | 15 | K.G | KUPS
|  |  |  | 1 | K.G | WATER
NEUTRALIZATION | 3 |  | 60 | 30 | GRM | ROYACTIVEX KS
RINSE X3 | 2 | RT
HYPO/BLEACH | 2 | RT | 100 | 1 | KG | HYPO
RINSE | 2 | RT |  | 150 | GRM | COUSTIC SODA
NEUTRALIZATION | 2 | RT | 100 | 2 | GRM | ROYACTIVEX KS
RINSE | 2 | RT
WASH TINT | 3 | 45 | 60 | 6 | M/L | BROWN.G
|  |  |  | 3 | M/L | ORANGE
|  |  |  | 3 | M/L | BL
DRAIN |  |  |  | 100 | GRM | SALT %10
SOFT | 2 | RT | 60 | 2 | K/G | ANTI OZON SOOFT
EXTRACT & DRYER
DESTROYING 2 AREA