## SABLON
dcr
DATE | 2026-08-29 |  |  | WASH.CODE |  | HM.0649
FINISHER:CODE | A-4 |  |  |  |  | DRYPROCESS.AND WET PROCES |  |  | 9
MODEL:CODE | Allison Stovepipe RW
SAP CODE | 512241886
FABRIC:MILL | DNM
FABRIC:CODE | DNM ZEUGMA ONYX BLACK
ROLL:CODE
QUANTITY | LEG PANEL
UNITS
TYPE MACHINE
Creator | E
COMMENTS:
MR.ERDEM |  |  |  | WASH:SUPERVISOR |  | NINJA
| E | of | 1 |  |  |  | Supplier | PH Value
ACTION | TIME | TEMP | Liters | AMT | UNITS | Chemicals
LASER WHISKER | WASH ASPER TARGET
LASER HANDSAND
HAND SAND
DESIZE | 10 | 45 | 100 | 100 | GRM | LUBRICENT %2
DRAIN | 1 | RT |  | 100 | GRM | ALPHA AMYLASE-LAVA ZYME AEN 01 %2
LICRA PROCESS | 3 | 45 | 100 | 30 | GRM | PROTECTOR LY%4
STONE WASH | 15 |  |  | 5 | GRM | ASUCELL WF
RINSE X1 | 1 | 50 |  | 200 | GRM | ASU WASH BOOSTER
DARIN | 1 | RT |  | 10 | KG | OLD STONE
WASH | 5 | 40 | 100 | 100 | GRM | SODA ASH
RINSE X3 | 3 | RT |  | 1 | KG | PEROXIDE
EXTRACT & DRYER
GRINDING
PP REPLESMENT BRUSH
PP.REPLESMENT |  |  |  | 800 | GRM | ROOXI BS
|  |  |  | 200 | GRM | WATER
NEUTRALIZATION | 2 | RT | 60 | 30 | GRM | ROYACTIVEX KS
RINSE X3 | 2 | RT |  | 0.5 | GRM | A.ACID. PH/55
PEROXIDE BLEACH | 3 | 40 | 120 | 500 | GRM | PEROXIDE
|  |  |  | 1 | M /L | RED
RINSE | 2 | RT
SOFT | 3 | RT | 100 | 1 | K/G | ANTI OZON SOOFT
EXTRACT & DRYER |  |  |  | 30 | GRM | CITRIC ACID