## SABLON
dcr
DATE | 2026-08-29 |  |  | WASH.CODE |  | HM.0650
FINISHER:CODE | B-1 |  |  |  |  | DRYPROCESS.AND WET PROCES |  |  | 9
MODEL:CODE | ZARA BALLOON
SAP CODE | 512241887
FABRIC:MILL | DNM
FABRIC:CODE | D2020-A RGD Anderson Quartzblue
ROLL:CODE
QUANTITY | LEG PANEL
UNITS
TYPE MACHINE
Creator | E
COMMENTS:
MR.ERDEM |  |  |  | WASH:SUPERVISOR |  | NINJA
| E | of | 1 |  |  |  | Supplier | PH Value
ACTION | TIME | TEMP | Liters | AMT | UNITS | Chemicals
WHISKERS | WASH ASPER TARGET
HAND SAND
DESIZE | 10 | 50 | 100 | 100 | GRM | LUBRICENT %2
|  |  |  | 100 | GRM | TMS PLUS
|  |  |  | 100 | GRM | WETTING
DRAIN | 1 | RT |  | 100 | GRM | ALPHA AMYLASE-LAVA ZYME AEN 01 %2
WATER FREE ENZYME WASHING | 35 |  |  | 5 | GRM | ASUCELL WF
RINSE X1 | 1 | 50 |  | 150 | GRM | ASU WASH BOOSTER
DARIN | 1 | RT
HYPO/BLEACH | 5 | RT | 100 | 7 | KG | HYPO
RINSE | 1 | RT | 150 | 100 | GRM | COUSTIC SODA
NEUTRALIZATION | 3 | RT | 100 | 100 | GRM | ROYACTIVEX KS
RINSE | 2 | RT | 150 | 50 | GRM | TMS PLUS
EXTRACT & DRYER
GRINDING
PP REPLESMENT BRUSH
PP.REPLESMENT |  |  |  | 800 | GRM | ROOXI BS
|  |  |  | 200 | GRM | WATER
NEUTRALIZATION | 3 | RT | 100 | 100 | GRM | ROYACTIVEX KS
RINSE | 2 | RT | 150 | 50 | GRM | TMS PLUS
SOFT | 2 | RT | 80 | 1 | K/G | ANTI OZON SOOFT
EXTRACT & DRYER