## SABLON
dcr
DATE | 2026-08-29 |  |  | WASH.CODE |  | HM.0651
FINISHER:CODE | B-4 |  |  |  |  | DRYPROCESS.AND WET PROCES |  |  | 9
MODEL:CODE | ZARA BALLOON
SAP CODE | 512241890
FABRIC:MILL | DNM
FABRIC:CODE | D2020-A RGD Anderson Quartzblue
ROLL:CODE
QUANTITY | LEG PANEL
UNITS
TYPE MACHINE
Creator | E
COMMENTS:
MR.ERDEM |  |  |  | WASH:SUPERVISOR |  | NINJA
| E | of | 1 |  |  |  | Supplier | PH Value
ACTION | TIME | TEMP | Liters | AMT | UNITS | Chemicals
LASER:WHISKERS | WASH ASPER TARGET
LASER:HAND SAND
HAND SAND
DESIZE | 10 | 45 | 100 | 200 | GRM | LUBRICENT %2
DRAIN | 1 | RT |  | 200 | GRM | ALPHA AMYLASE-LAVA ZYME AEN 01 %2
LICRA PROCESS | 5 | 45 | 100 | 400 | GRM | PROTECTOR LY%4
WATER FREE ENZYME WASHING | 25 |  |  | 5 | GRM | ASUCELL WF
RINSE X1 | 1 | 50 |  | 150 | GRM | ASU WASH BOOSTER
DARIN | 1 | RT |  | 10 | KG | STONE OLD
WASH | 3 | RT | 100 | 100 | GRM | SODA ASH
RINSE X3 | 3 | RT | 150
HYPO/BLEACH | 7 | RT | 100 | 6 | KG | HYPO
RINSE | 2 | RT | 150 | 100 | GRM | COUSTIC SODA
NEUTRALIZATION | 3 | RT | 100 | 100 | GRM | ROYACTIVEX KS
RINSE | 2 | RT | 200 | 50 | GRM | TMS PLUS
GRINDING
DRY | PP REPLESMENT BRUSH
PP.REPLESMENT |  |  |  | 800 | GRM | ROOXI BS
|  |  |  | 200 | GRM | WATER
FULL EXTRACT | CUPES MOON WASH REPLACEMENT
SNOW-WASH | 13 |  |  | 2 | GRM | ROOXI BS
|  |  |  | 1 | K/G | KUPCS BOLL
|  |  |  | 1 | GRM | WATER
NEUTRALIZATION | 3 | RT | 100 | 100 | GRM | ROYACTIVEX KS
RINSE X3 | 2 | RT | 150
PEROXIDE BLEACH | 5 | 50 | 100 | 1 | KG | PEROXIDE
RINSE | 2 | RT | 150 | 50 | GRM | NEAR CAND OP EXTRA
BIOPOLISHING | 7 | 45 | 100 | 100 | GRM | LAVA CELL BNG
|  |  |  | 20 | GRM | A.ACID. PH/55
RINSE | 2 | RT | 150
WASH TINT | 3 | 40 | 100 | 3 | M/L | BROWN.G
|  |  |  | 1 | M/L | YELLOW
DRAIN |  |  |  | 1 | GRM | SALT %10
SOFT | 3 | RT | 100 | 2 | K/G | ANTI OZON SOOFT
EXTRACT & DRYER
DESTROYING 16 AREA