## SABLON
dcr
DATE | 2026-08-29 |  |  | WASH.CODE |  | HM.0652
FINISHER:CODE | ARBOL-3 |  |  |  |  | DRYPROCESS.AND WET PROCES |  |  | 9
MODEL:CODE | ARBOL
SAP CODE | 512241893
FABRIC:MILL | DNM
FABRIC:CODE | D2020-A RGD Anderson Quartzblue
ROLL:CODE
QUANTITY | LEG PANEL
UNITS
TYPE MACHINE
Creator | E
COMMENTS:
MR.ERDEM |  |  |  | WASH:SUPERVISOR |  | NINJA
| E | of | 1 |  |  |  | Supplier | PH Value
ACTION | TIME | TEMP | Liters | AMT | UNITS | Chemicals
WHISKERS | WASH ASPER TARGET
HAND SAND
DESIZE | 10 | RT | 100 | 5 | GRM | COUSTIC SODA
DRAIN | 1 | RT |  | 1 | GRM | TMS PLUS
|  |  |  | 3 | GRM | PROTECTOR LY
|  |  |  | 5 | GRM | PEROXIDE
ACID | 2 | RT |  | 1 | GRM | A.ACID. PH/55
WATER FREE ENZYME WASHING | 25 | RT |  | 15 | GRM | ASUCELL WF
RINSE X1 | 1 | 50 |  | 200 | GRM | ASU WASH BOOSTER
DARIN | 1 | RT
WASH | 2 | RT | 100 | 50 | GRM | SODA ASH
RINSE X3 | 3 | RT
HYPO/BLEACH | 3 | RT | 100 | 2 | K/G | HYPO
RINSE | 1 | RT | 150 | 100 | GRM | COUSTIC SODA
NEUTRALIZATION | 2 | RT | 100 | 100 | GRM | ROYACTIVEX KS
RINSE | 2 | RT | 150 | 50 | GRM | TMS PLUS
EXTRACT & DRYER
GRINDING
PP REPLESMENT BRUSH
PP.REPLESMENT |  |  |  | 800 | GRM | ROOXI BS
|  |  |  | 200 | GRM | WATER
FULL EXTRACT | CUPES MOON WASH REPLESMENT BRUSH
SNOW-WASH | 25 |  |  | 2 | GRM | ROOXI BS
|  |  |  | 5 | K/G | KUPCS BOLL
|  |  |  | 1 | K/G | WATER
NEUTRALIZATION | 3 | RT | 100 | 100 | GRM | ROYACTIVEX KS
RINSE X3 | 2 | RT | 150 | 50 | GRM | TMS PLUS
BIOPOLISHING | 7 | 45 | 100 | 100 | GRM | LAVA CELL BNG
|  |  |  | 20 | GRM | A.ACID. PH/55
RINSE | 2 | RT | 150
SOFT | 2 | RT | 80 | 2 | K/G | ANTI OZON SOOFT
EXTRACT & DRYER
Destroying 4 Area