## SABLON
dcr
DATE | 2026-08-29 |  |  | WASH.CODE |  | HM.0653
FINISHER:CODE | B-3 |  |  |  |  | DRYPROCESS.AND WET PROCES |  |  | 9
MODEL:CODE | ZARA BALLOON
SAP CODE | 512241889
FABRIC:MILL | DNM
FABRIC:CODE | D2020-A RGD Anderson Quartzblue
ROLL:CODE
QUANTITY | LEG PANEL
UNITS
TYPE MACHINE
Creator | E
COMMENTS:
MR.ERDEM |  |  |  | WASH:SUPERVISOR |  | NINJA
| E | of | 1 |  |  |  | Supplier | PH Value
ACTION | TIME | TEMP | Liters | AMT | UNITS | Chemicals
WHISKERS | WASH ASPER TARGET
HAND SAND
NET
DESIZE | 10 | 25 | 100 | 1 | GRM | TMS PLUS
DRAIN | 1 | RT
STONE WASH | 25 | 40 | 10 | 10 | GRM | ROYA ENZYM SC750
|  |  |  | 10 | GRM | DENIM COL CMA T 7330 %1
RINSE X3 | 3 | RT |  | 15 | K/G | NEW STONE
HYPO/BLEACH | 5 | RT | 100 | 3 | KG | HYPO
RINSE | 1 | RT | 150 | 100 | GRM | COUSTIC SODA
NEUTRALIZATION | 3 | RT | 100 | 100 | GRM | ROYACTIVEX KS
RINSE | 2 | RT | 150 | 50 | GRM | TMS PLUS
EXTRACT & DRYER
GRINDING
PP REPLESMENT BRUSH
PP.REPLESMENT |  |  |  | 800 | GRM | ROOXI BS
|  |  |  | 200 | GRM | WATER
MOON WASH REPLESMENT
MOON WASH | 20 |  |  | 3 | GRM | ROOXI BS
|  |  |  | 5 | K.G | STONE
|  |  |  | 1 | K.G | WATER
NEUTRALIZATION | 3 | RT | 100 | 100 | GRM | ROYACTIVEX KS
RINSE | 2 | RT | 150 | 50 | GRM | TMS PLUS
BIOPOLISHING | 7 | 45 | 100 | 1 | GRM | LAVA CELL BNG
|  |  |  | 0.5 | GRM | A.ACID. PH/55
RINSE | 2 | RT | 150
WASH TINT | 3 | 45 | 80 | 2 | M/L | BROWN.GL
DRAIN |  |  |  | 100 | GRM | SALT %10
SOFT | 2 | RT | 80 | 2 | K/G | ANTI OZON SOOFT
EXTRACT & DRYER