## SABLON
dcr
DATE | 2026-08-31 |  |  | WASH.CODE |  | HM.0655
FINISHER:CODE | ARBOL-1 |  |  |  |  | DRYPROCESS.AND WET PROCES |  |  | 9
MODEL:CODE | ARBOL
SAP CODE | 512241891
FABRIC:MILL | DNM
FABRIC:CODE | D2020-A RGD Anderson Quartzblue
ROLL:CODE
QUANTITY | 4
UNITS
TYPE MACHINE
Creator | E
COMMENTS:
MR.ERDEM |  |  |  | WASH:SUPERVISOR |  | AHMED SAID
| E | of | 1 |  |  |  | Supplier | PH Value
ACTION | TIME | TEMP | Liters | AMT | UNITS | Chemicals
WHISKER | WASH ASPER TARGET
HAND SAND
GRINDING
DESIZE | 10 | 45 | 100 | 100 | GRM | LUBRICENT %2
DRAIN | 1 | RT |  | 100 | GRM | ALPHA AMYLASE-LAVA ZYME AEN 01 %2
LICRA PROCESS |  | 45 |  |  | GRM | PROTECTOR LY%4
WATER FREE ENZYME WASHING | 30 |  |  | 5 | GRM | ASUCELL WF
RINSE X1 | 1 | 50 |  | 100 | GRM | ASU WASH BOOSTER
DARIN | 1 | RT
WATER FREE ENZYME WASHING | 10 |  |  | 5 | GRM | ASUCELL WF
RINSE X3 | 3 | RT |  | 100 | GRM | ASU WASH BOOSTER
WASH | 2 |  | 100 | 100 | GRM | SODA ASH
RINSE X3 | 3 | RT
HYPO/BLEACH | 6 | RT | 60 | 8 | KG | HYPO
RINSE | 2 | RT |  | 100 | GRM | COUSTIC SODA
NEUTRALIZATION | 5 |  | 60 | 30 | GRM | ROYACTIVEX KS
RINSE | 2 | RT
EXTRACT & DRYER
GRINDING AND DESTROYING ON THE WATCH POCKET 2 AREA
OZON
OZON %10
DRY | PP REPLESMENT BRUSH
PP.REPLESMENT |  |  |  | 800 | GRM | ROOXI BS
|  |  |  | 200 | GRM | WATER
MOON WASH REPLACEMENT
MOON WASH | 25 |  |  | 4 | GRM | ROOXI BS
|  |  |  | 10 | K.G | STONE
|  |  |  | 1 | K.G | WATER
NOVATEX MOON | 10 | 40 | 100 | 20 | GRM | NOVATEX MOON
RINSE X3
NEUTRALIZATION | 3 |  | 60 | 30 | GRM | ROYACTIVEX KS
RINSE X3 | 2 | RT
PEROXIDE BLEACH | 5 | 45 | 100 | 300 | GRM | PEROXIDE
RINSE | 2 | RT |  | 30 | GRM | NEAR CAND OP EXTRA
BIOPOLISHING | 7 | 45 | 100 | 3 | GRM | LAVA CELL BNG
|  |  |  | 1 | GRM | A.ACID. PH/55
RINSE | 2 | RT
WASH TINT | 2 | 45 | 100 | 4 | M/L | BROWN.G
|  |  |  | 2 | M/L | BC
DRAIN |  |  |  | 100 | GRM | SALT %10
SOFT | 2 | RT | 100 | 2 | K/G | ANTI OZON SOOFT
EXTRACT & DRYER