## SABLON
dcr
DATE | 2026-08-31 |  |  | WASH.CODE |  | HM.0656
FINISHER:CODE | ARBOL-2 |  |  |  |  | DRYPROCESS.AND WET PROCES |  |  |  | 9
MODEL:CODE | ARBOL
SAP CODE | 512241892
FABRIC:MILL | DNM
FABRIC:CODE | D2020-A RGD Anderson Quartzblue
ROLL:CODE
QUANTITY | 4
UNITS
TYPE MACHINE
Creator | E
COMMENTS:
MR.ERDEM |  |  |  | WASH:SUPERVISOR |  | AHMED SAID
| E | of | 1 |  |  |  |  | Supplier | PH Value
ACTION | TIME | TEMP | Liters | AMT | UNITS | Chemicals
LASER WHSKER | WASH ASPER TARGET
LASER HANDSAND
DESIZE | 10 |  | 100 | 100 | GRM | LUBRICENT %2
DRAIN | 1 | RT |  | 100 | GRM | ALPHA AMYLASE-LAVA ZYME AEN 01 %2
LICRA PROCESS | 5 | 45 | 100 | 50 | GRM | PROTECTOR LY%4
WATER FREE ENZYME WASHING | 25 |  |  | 3 | GRM | ASUCELL WF
RINSE X1 | 1 | 50 |  | 150 | GRM | ASU WASH BOOSTER
DARIN | 1 | RT
LACCASE | 10 | 50 | 100 | 2 | GR/LT | LACCASE
|  |  |  | 1 | GR/LT | A.ACID | PH - 5
WASH | 2 | 40 | 100 | 30 | GRM | SODA ASH
RINSE X3 | 3 | RT
HYPO/BLEACH | 2 | RT | 60 | 1 | K/G | HYPO
RINSE | 2 | RT | 60 | 0.5 | GRM | COUSTIC SODA
NEUTRALIZATION | 3 |  | 60 | 2 | GRM | ROYACTIVEX KS
RINSE | 2 | RT
GRINDING
OZON %10
DRY | PP REPLESMENT BRUSH + A/O
PP.REPLESMENT |  |  |  | 800 | GRM | ROOXI BS
|  |  |  | 200 | GRM | WATER
NEUTRALIZATION | 3 |  | 60 | 2 | GRM | ROYACTIVEX KS
RINSE X3 | 2 | RT | 80
BIOPOLISHING | 5 | 45 | 60 | 1 | GRM | LAVA CELL BNG
|  |  |  | 0.5 | GRM | A.ACID. PH/55
RINSE | 2 | RT | 80
WASH TINT | 3 | 45 | 100 | 7 | M/L | ORANGE
|  |  |  | 10 | M/L | BROWN.G
|  |  |  | 25 | M/L | BROWN BL
DRAIN |  |  |  | 200 | GRM | SALT %10
SOFT | 2 | RT | 100 | 2 | K/G | ANTI OZON SOOFT
EXTRACT & DRYER

## SABLON (2)
dcr
DATE | 2026-08-31 |  |  | WASH.CODE |  | HM.0656
FINISHER:CODE | ARBOL-2 |  |  |  |  | DRYPROCESS.AND WET PROCES |  |  | 9
MODEL:CODE | ARBOL
SAP CODE | 512241892
FABRIC:MILL | DNM
FABRIC:CODE | D2020-A RGD Anderson Quartzblue
ROLL:CODE
QUANTITY | 4
UNITS
TYPE MACHINE
Creator | E
COMMENTS:
MR.ERDEM |  |  |  | WASH:SUPERVISOR |  | AHMED SAID
| E | of | 1 |  |  |  | Supplier | PH Value
ACTION | TIME | TEMP | Liters | AMT | UNITS | Chemicals
DESIZE | 50 | 10 | 80 | 2 | GR/LT | LUBRICENT %2
|  |  |  | 2 | GR/LT | ALPHA AMYLASE-LAVA ZYME AEN 01 %2
R X2 |  |  |  | 2 | GR/LT | TMS PLUS
WASH TINT | 10 | 50 | 40 |  | M/L | BROWN.G
[5 empty] | M/L | BROWN B
DRAIN |  |  |  |  | GRM | SALT %10
FIX WASH | 2 | 40 | 50 | 3 | GR/LT | LAVA FIX
DRY
WHISKER
HANDSAND
STONE WASH |  | 40 |  | 4 | GRM | ROYA ENZYM SC750
[5 empty] | GRM | DENIM COL CMA T 7330 %1
|  |  |  | 10 | K/G | OLD STONE
RINSE X3 | 3 | RT |  | 10 | K/G | NEW STONE
DRY
OZON %10
DRY | PP REPLESMENT BRUSH + A/O
PP.REPLESMENT |  |  |  | 800 | GRM | ROOXI BS
|  |  |  | 200 | GRM | WATER
NEUTRALIZATION |  |  |  |  | GRM | ROYACTIVEX KS
RINSE X3 | 2 | RT
BIOPOLISHING |  | 45 |  |  | GRM | LAVA CELL BNG
[5 empty] | GRM | A.ACID. PH/55
RINSE | 2 | RT
WASH TINT |  | 45 |  |  | M/L | BROWN.G
[5 empty] | M/L | YELLOW
DRAIN |  |  |  |  | GRM | SALT %10
SOFT |  | RT |  |  | K/G | ANTI OZON SOOFT
EXTRACT & DRYER