## SABLON
dcr
DATE | 2026-09-07 |  |  | WASH.CODE |  | HM.0658
FINISHER:CODE | WASHED BLACK |  |  |  |  | DRYPROCESS.AND WET PROCES |  |  | 9
MODEL:CODE | 0023027C - NEW WIDE
SAP CODE | 512241904
FABRIC:MILL | DNM
FABRIC:CODE | ZENO ONYXBLACK OD BLACK
ROLL:CODE
QUANTITY | LEG PANEL
UNITS
TYPE MACHINE
Creator | E
COMMENTS:
MR.ERDEM |  |  |  | WASH:SUPERVISOR |  | AHMED SAID
| E | of | 1 |  |  |  | Supplier | PH Value
ACTION | TIME | TEMP | Liters | AMT | UNITS | Chemicals
WHISKER
HANDSAND
PP REPLESMENT BRUSH
PP.REPLESMENT |  |  |  | 800 | GRM | ROOXI BS
|  |  |  | 200 | GRM | WATER
INSIDIE OUT
NEUTRALIZATION |  |  |  |  | GRM | SULFIT
RINSE X3 | 2 | RT
BIOPOLISHING |  | 45 |  | 3 | GRM | LAVA CELL BNG
[5 empty] | GRM | A.ACID. PH/55
RINSE | 2 | RT
SOFT | 3 | RT |  | 1 | KG | ANTI OZON SOFT
|  |  |  | 500 | GR | ROLUX 2205