## SABLON
dcr
DATE | 2026-09-07 |  |  | WASH.CODE |  | HM.0659
FINISHER:CODE | ROBOT |  |  |  |  | DRYPROCESS.AND WET PROCES |  |  | 9
MODEL:CODE | 0020778C - ORIGINAL SLIM
SAP CODE | 512241901
FABRIC:MILL | DNM
FABRIC:CODE | ZENO STORM BLUE
ROLL:CODE
QUANTITY | LEG PANEL
UNITS
TYPE MACHINE
Creator | E
COMMENTS:
MR.ERDEM |  |  |  | WASH:SUPERVISOR |  | AHMED SAID
| E | of | 1 |  |  |  | Supplier | PH Value
ACTION | TIME | TEMP | Liters | AMT | UNITS | Chemicals
LASER WHISKER | WASH ASPER TARGET
LASER HANDSAND
DESIZE | 10 | 45 | 100 | 100 | GRM | LUBRICENT %2
DRAIN | 1 | RT |  | 100 | GRM | ALPHA AMYLASE-LAVA ZYME AEN 01 %2
WATER FREE ENZYME WASHING | 20 |  |  | 10 | GRM | ASUCELL WF
RINSE X1 | 1 | 50 |  | 150 | GRM | ASU WASH BOOSTER
DARIN | 1 | RT
WATER FREE ENZYME WASHING | 15 |  |  | 5 | GRM | ASUCELL WF
RINSE X3 | 3 | RT |  | 150 | GRM | ASU WASH BOOSTER
WASH | 3 | 40 | 100 | 100 | GRM | SODA ASH
RINSE X3 | 3 | RT | 150
EXTRACT & DRY
DRY | REPLACEMENT PP SPRAY
PP.R |  |  |  | 800 | GRM | ROOXI BS
|  |  |  | 200 | GRM | WATER
FULL EXTRACT | CUPES MOON WASH
MOON WASH | 20 |  |  | 0.5 | GRM | ROXI
|  |  |  | 20 | GRM | HYPO
|  |  |  | 2 | K/G | KUPCS BOLL
|  |  |  | 1 | LT | WATER
NEUTRALIZATION | 3 | RT | 100 | 100 | GRM | ROYACTIVEX KS
RINSE X3 | 2 | RT | 150
BLEACH | 5 | 50 | 100 | 1.5 | L | BLEACH
RINSE | 2 | RT | 150 | 200 | GRM | CAUSTIC SODA
BIOPOLISHING | 7 | 50 | 100 | 100 | GRM | LAVA CELL BNG
|  |  |  | 10 | GRM | A.ACID. PH/55
RINSE | 2 | RT
WASH TINT
DRAIN
SOFT | 1 | RT |  |  | K/G | ANTI OZON SOOFT
EXTRACT & DRYER