## SABLON
dcr
DATE | 2026-09-07 |  |  | WASH.CODE |  | HM.0660
FINISHER:CODE | STATIC |  |  |  |  | DRYPROCESS.AND WET PROCES |  |  | 9
MODEL:CODE | 0023027C - NEW WIDE
SAP CODE | 512241905
FABRIC:MILL | DNM
FABRIC:CODE | DNM ZENO – IRIS BLUE
ROLL:CODE
QUANTITY | LEG PANEL
UNITS
TYPE MACHINE
Creator | E
COMMENTS:
MR.ERDEM |  |  |  | WASH:SUPERVISOR |  | AHMED SAID
| E | of | 1 |  |  |  | Supplier | PH Value
ACTION | TIME | TEMP | Liters | AMT | UNITS | Chemicals
LASER ACT MACHINE | 5 | RT | 50 | 750 | GR | LSB
|  |  |  | 250 | GR | LAC
DRAIN
HALF EXTRACT
DRY
LASER WHISKER
LASER HANDSAND
DESIZE | 10 | 50 | 120 | 2 | GRM | LUBRICENT %2
DRAIN | 1 | RT |  | 2 | GRM | ALPHA AMYLASE-LAVA ZYME AEN 01 %2
STONE WASH | 20 | 40 | 30 | 5 | GRM | ROYA ENZYM SC750
|  |  |  | 150 | GRM | TMS PLUS
|  |  |  | 5 | K/G | OLD STONE
RINSE X3 | 3 | RT |  | 5 | K/G | NEW STONE
DRY | PP REPLESMENT BRUSH
PP.REPLESMENT |  |  |  | 800 | GRM | ROOXI BS
|  |  |  | 200 | GRM | WATER
KUPS MOON WASH REPLESMENT
KUPS MOON WASH | 10 |  |  | 1 | GR/LT | ROOXI BS
|  |  |  | 5 | K/G | KUPS
|  |  |  | 1 | L | WATER
NEUTRALIZATION | 5 | RT | 70 | 30 | GRM | ROYACTIVEX KS
RINSE | 2 | RT
BIOPOLISHING | 7 | 45 | 70 | 30 | GRM | LAVA CELL BNG
|  |  |  | 0.5 | GRM | A.ACID. PH/55
RINSE | 2 | RT
WASH TINT | 3 | 40 | 80 | 6 | M/L | BROWN.G
|  |  |  | 10 | M/L | BROWN B
|  |  |  | 0.5 | M/L | ORANGE
DRAIN |  |  |  | 100 | GRM | SALT %10
SOFT | 3 | RT | 80 | 2 | K/G | ANTI OZON SOOFT
EXTRACT & DRYER