## SABLON
dcr
DATE | 2026-09-08 |  |  | WASH.CODE |  | HM.0661
FINISHER:CODE | CLOUD GREY ` |  |  |  |  | DRYPROCESS.AND WET PROCES |  |  | 9
MODEL:CODE | 0020778C - ORIGINAL SLIM
SAP CODE | 512241903
FABRIC:MILL | DNM
FABRIC:CODE | DNM ZENO - ARCTIC BLACK
ROLL:CODE
QUANTITY | LEG PANEL
UNITS
TYPE MACHINE
Creator | E
COMMENTS:
MR.ERDEM |  |  |  | WASH:SUPERVISOR |  | AHMED SAID
| E | of | 1 |  |  |  | Supplier | PH Value
ACTION | TIME | TEMP | Liters | AMT | UNITS | Chemicals
LASER WHISKER | WASH ASPER TARGET
LASER HANDSAND
LASER PROTECTOR | 5 | 40 | 70 | 3 | GR/LT | PROTECT LY
DRAIN
DESIZE |  |  |  |  | GRM | LUBRICENT %2
DRAIN | 1 | RT |  |  | GRM | ALPHA AMYLASE-LAVA ZYME AEN 01 %2
CLEAN WASH | 5 | 50 | 70 | 140 | GR | CMA
|  |  |  | 70 | GR | TMS PLUS
DRAIN | 5
NO RINSE
WATERLESS ENZYM |  |  |  | 30 | GR | ASU WF
WITH SECOND QUALITY 5 PCS |  |  |  | 900 | GR | PUSH
|  |  |  | 100 | GR | CLEAN TPP
|  |  |  | 5 | KG | OLD STONE
CLEAN WASH | 5 | 50 | 70 | 140 | GR | CMA
|  |  |  | 70 | GR | TMS PLUS
RINSE X3
PEROXIDE BLEACH |  | 50 |  | 5 | GRM | PEROXIDE
RINSE | 2 | RT |  | 5 | GRM | CSB POWDER
DRY
OZON %10 |  | GRINDING
DRY | PP REPLESMENT BRUSH
PP.REPLESMENT |  |  |  | 800 | GRM | ROOXI BS
|  |  |  | 200 | GRM | WATER
NEUTRALIZATION |  |  |  |  | GRM | ROYACTIVEX KS
RINSE X3 | 2 | RT
BIOPOLISHING |  | 45 |  |  | GRM | LAVA CELL BNG
[5 empty] | GRM | A.ACID. PH/55
RINSE | 2 | RT
SOFT |  | RT |  |  | K/G | ANTI OZON SOOFT
EXTRACT & DRYER