## SABLON
dcr
DATE | 2026-09-08 |  |  | WASH.CODE |  | HM.0662
FINISHER:CODE | GABBRO |  |  |  |  | DRYPROCESS.AND WET PROCES |  |  | 9
MODEL:CODE | 0030556C - BAGGY BARREL JEANS
SAP CODE | 512241900
FABRIC:MILL | DNM
FABRIC:CODE | DNM ZENO - ARCTIC BLACK
ROLL:CODE
QUANTITY | 4
UNITS
TYPE MACHINE
Creator | E
COMMENTS:
MR.ERDEM |  |  |  | WASH:SUPERVISOR |  | AHMED SAID
| E | of | 1 |  |  |  | Supplier | PH Value
ACTION | TIME | TEMP | Liters | AMT | UNITS | Chemicals
WHISKER | WASH ASPER TARGET
HANDSAND
LASER PROTECTOR | 5 | 40 | 70 | 3 | GR/LT | PROTECT LY
DRAIN
DESIZE | 10 | 40 | 100 | 100 | GRM | LUBRICENT %2
DRAIN | 1 | RT |  | 100 | GRM | ALPHA AMYLASE-LAVA ZYME AEN 01 %2
CLEAN WASH | 5 | 50 | 70 | 140 | GR | CMA
|  |  |  | 70 | GR | TMS PLUS
DRAIN | 5
NO RINSE
WATERLESS ENZYM | 15 |  |  | 30 | GR | ASU WF
WITH SECOND QUALITY 5 PCS |  |  |  | 900 | GR | PUSH
|  |  |  | 100 | GR | CLEAN TPP
CLEAN WASH | 5 | 50 | 70 | 140 | GR | CMA
|  |  |  | 70 | GR | TMS PLUS
RINSE X3
PEROXIDE BLEACH | 5 | 50 | 50 | 5 | GRM | PEROXIDE
RINSE | 2 | RT |  | 5 | GRM | CSB POWDER
DRY
GRINDING
DRY | PP REPLESMENT BRUSH
PP.REPLESMENT |  |  |  | 800 | GRM | ROOXI BS
|  |  |  | 200 | GRM | WATER
NEUTRALIZATION | 3 | 4 | 100 | 30 | GRM | ROYACTIVEX KS
RINSE X3 | 2 | RT
BIOPOLISHING | 5 | 45 | 70 | 2 | GRM | LAVA CELL BNG
|  |  |  | 0.5 | GRM | A.ACID. PH/55
RINSE | 2 | RT
SOFT | 2 | RT | 70 | 2 | K/G | ANTI OZON SOOFT
EXTRACT & DRYER