## SABLON
dcr
DATE | 2026-09-09 |  |  | WASH.CODE |  | HM.0665
FINISHER:CODE | STORM |  |  |  |  | DRYPROCESS.AND WET PROCES |  |  | 9
MODEL:CODE | 0012773C - RELAXED (MP)
SAP CODE | 512241913
FABRIC:MILL | DNM
FABRIC:CODE | ZENO Storm Blue
ROLL:CODE
QUANTITY | LEG PANEL
UNITS
TYPE MACHINE
Creator | E
COMMENTS:
MR.ERDEM |  |  |  | WASH:SUPERVISOR |  | NINJA
| E | of | 1 |  |  |  | Supplier | PH Value
ACTION | TIME | TEMP | Liters | AMT | UNITS | Chemicals
WASH ASPER TARGET
CLEAN WASH | 5 | 50 | 70 | 140 | GR | CMA
|  |  |  | 70 | GR | TMS PLUS
DRAIN | 5
NO RINSE
WATERLESS ENZYM |  |  |  | 30 | GR | ASU WF
WITH SECOND QUALITY 5 PCS |  |  |  | 900 | GR | PUSH
|  |  |  | 100 | GR | CLEAN TPP
CLEAN WASH | 5 | 50 | 70 | 140 | GR | CMA
|  |  |  | 70 | GR | TMS PLUS
RINSE X3
HYPO/BLEACH |  | RT |  |  | GRM | HYPO
RINSE | 2 | RT |  |  | GRM | COUSTIC SODA
NEUTRALIZATION | 5 |  |  |  | GRM | ROYACTIVEX KS
RINSE | 2 | RT
BIOPOLISHING |  | 45 |  | 1 | GRM | LAVA CELL BNG
[5 empty] | GRM | A.ACID. PH/55
RINSE | 2 | RT
SOFT |  | RT |  |  | K/G | ANTI OZON SOOFT
EXTRACT & DRYER