## SABLON
dcr
DATE | 2026-09-12 |  |  | WASH.CODE |  | HM.0666
FINISHER:CODE | CHIP OFF |  |  |  |  | DRYPROCESS.AND WET PROCES |  |  | 9
MODEL:CODE | 0020778C - ORIGINAL SLIM
SAP CODE | 512241902
FABRIC:MILL | DNM
FABRIC:CODE | ZENO ONYXBLACK OD BLACK
ROLL:CODE
QUANTITY | 4
UNITS
TYPE MACHINE
Creator | E
COMMENTS:
MR.ERDEM |  |  |  | WASH:SUPERVISOR |  | ABD EL FATAH
| E | of | 1 |  |  |  | Supplier | PH Value
ACTION | TIME | TEMP | Liters | AMT | UNITS | Chemicals
WASH ASPER TARGET
DESIZE | 10 | 40 |  |  | GRM | LUBRICENT %2
DRAIN | 1 | RT |  |  | GRM | TMS PLUS
STONE WASH | 20 | 40 |  | 4 | GRM | ROYA ENZYM SC750
|  |  |  | 1 | GRM | TMS PLUS
|  |  |  | 10 | K/G | OLD STONE
RINSE X3 | 3 | RT |  | 10 | K/G | NEW STONE
WASH |  |  |  |  | GRM | SODA ASH
RINSE X3 | 3 | RT
DRY CONTROL
DRY CONTROL | IF NEEDED
MOON WASH
MOON WASH |  |  |  |  | GRM | PERMENGANATE
[5 empty] | K.G | STONE
[5 empty] | K.G | WATER
NEUTRALIZATION |  |  |  |  | GRM | ROYACTIVEX KS
RINSE X3 | 2 | RT
BIOPOLISHING |  |  |  |  | GRM | LAVA CELL BNG
[5 empty] | GRM | A.ACID. PH/55
RINSE | 2 | RT
SOFT |  | RT |  |  | K/G | ANTI OZON SOOFT
EXTRACT & DRYER