## SABLON
dcr
DATE | 2026-09-14 |  |  | WASH.CODE |  | HM.0668
FINISHER:CODE | washed Black |  |  |  |  | DRYPROCESS.AND WET PROCES |  |  | 9
MODEL:CODE | Sliver Wide LW
SAP CODE | 512241910
FABRIC:MILL | DNM
FABRIC:CODE | Anderson Onyxblack OD black
ROLL:CODE
QUANTITY | 6
UNITS
TYPE MACHINE
Creator | E
COMMENTS:
MR.ERDEM |  |  |  | WASH:SUPERVISOR |  | NINJA
| E | of | 1 |  |  |  | Supplier | PH Value
ACTION | TIME | TEMP | Liters | AMT | UNITS | Chemicals
1-LASER WHISKER | WASH ASPER TARGET
2-LASER HANDSAND
3- HANDSAND
4-TACKING
DESIZE | 10 | 50 | 50 | 2 | GR/LT | CMA
|  |  |  | 1 | GR/LT | TMS PLUS
DRAIN | 5
NO RINSE
REMOVE TACKING AFTER 10 MIN
WATERLESS ENZYM | 30 |  |  | 40 | GR | ASU WF
WITH 5 PNT |  |  |  | 900 | GR | PUSH
|  |  |  | 100 | GR | CLEAN TPP
CLEAN WASH | 5 | 40 | 70 | 2 | GR/LT | CMA
|  |  |  | 1 | GR/LT | TMS PLUS
SULFUR BLEACH |  | 50 |  | 5 | GRM | PEROXIDE
RINSE | 2 | RT |  | 5 | GRM | CSB POWDER
DRY | PP REPLESMENT BRUSH
PP.REPLESMENT |  |  |  | 800 | GRM | ROOXI BS
|  |  |  | 200 | GRM | WATER
NEUTRALIZATION |  |  |  |  | GRM | ROYACTIVEX KS
RINSE X3 | 2 | RT
BIOPOLISHING |  | 45 |  | 2 | GRM | LAVA CELL BNG
[5 empty] | GRM | A.ACID. PH/55
RINSE | 2 | RT
SOFT |  | RT |  |  | K/G | ANTI OZON SOOFT
EXTRACT & DRYER