## SABLON
dcr
DATE | 2026-09-22 |  |  | WASH.CODE |  | HM.0672
FINISHER:CODE | SPRAY ON SLEEVES AND SHOULDERS (WASH 1) |  |  |  |  | DRYPROCESS.AND WET PROCES |  |  | 9
MODEL:CODE | ZIPPED CLEAN BLOUSON
SAP CODE | 512241924
FABRIC:MILL | DNM
FABRIC:CODE | DNM ALMERIA IRISBLUE
ROLL:CODE
QUANTITY | 4
UNITS
TYPE MACHINE
Creator | E
COMMENTS:
MR.ERDEM |  |  |  | WASH:SUPERVISOR |  | NINJA
| E | of | 1 |  |  |  | Supplier | PH Value
ACTION | TIME | TEMP | Liters | AMT | UNITS | Chemicals
WASH ASPER TARGET
HANDSAND
CLEAN WASH | 5 | 50 | 70 | 140 | GR | CMA
|  |  |  | 70 | GR | TMS PLUS
DRAIN | 5
NO RINSE
WATERLESS ENZYM |  |  |  | 10 | GR | ASU WF
WITH SECOND QUALITY 5 PCS |  |  |  | 500 | GR | PUSH
|  |  |  | 100 | GR | CLEAN TPP
CLEAN WASH | 5 | 50 | 70 | 140 | GR | CMA
|  |  |  | 70 | GR | TMS PLUS
RINSE X3
WASH |  |  |  |  | GRM | SODA ASH
RINSE X3 | 3 | RT
HYPO/BLEACH |  | RT |  |  | GRM | HYPO
RINSE | 2 | RT |  |  | GRM | COUSTIC SODA
NEUTRALIZATION | 5 |  |  |  | GRM | ROYACTIVEX KS
RINSE | 2 | RT
DRY | PP REPLESMENT BRUSH
PP.REPLESMENT |  |  |  | 800 | GRM | ROOXI BS
|  |  |  | 200 | GRM | WATER
FULL EXTRACT | CUPES MOON WASH
SNOW-WASH |  |  |  |  | GRM | PERMANGANAT
[5 empty] | K/G | KUPCS BOLL
[5 empty] | GRM | WATER
PEROXIDE BLEACH |  |  |  |  | GRM | PEROXIDE
RINSE | 2 | RT |  |  | GRM | NEAR CAND OP EXTRA
BIOPOLISHING |  | 45 |  |  | GRM | LAVA CELL BNG
[5 empty] | GRM | A.ACID. PH/55
RINSE | 2 | RT
SOFT |  | RT |  |  | K/G | ANTI OZON SOOFT
EXTRACT & DRYER