## SABLON
dcr
DATE | 2026-09-22 |  |  | WASH.CODE |  | HM.0673
FINISHER:CODE | RINSE WITH SOFT HAND (WASH 1) |  |  |  |  | DRYPROCESS.AND WET PROCES |  |  | 9
MODEL:CODE | LANCE RXD BOXY LS SHIRT-0038102C
SAP CODE | 512241916
FABRIC:MILL | DNM
FABRIC:CODE | DNM ROBINSON QUARTZ BLUE
ROLL:CODE
QUANTITY | 4
UNITS
TYPE MACHINE
Creator | E
COMMENTS:
MR.ERDEM |  |  |  | WASH:SUPERVISOR |  | NINJA
| E | of | 1 |  |  |  | Supplier | PH Value
ACTION | TIME | TEMP | Liters | AMT | UNITS | Chemicals
WASH ASPER TARGET
INSIDE OUT WASH. (
OZONE | 5
DESIZIE | 2 | RT | 30 | 1 | GRM | ROSPERS
RINSE X |  |  |  | 1 | GR/LT | LURICANT
DRAIN | 1 | RT
WASH FIX | 2 | RT | 30 | 150 | GR/LT | NEAR FIX FRK %5
|  |  |  | 10 | GRM | A.ACID. PH/5
WASH SOFT | 4 | RT | SAME WATER | 1 | K/G | SOFTAN NYX FLAKE
EXTRACT&DRY