## SABLON
dcr
DATE | 2026-09-22 |  |  | WASH.CODE |  | HM.0677
FINISHER:CODE | FOLLOW IMAGE FOR WASH (WASH 6) |  |  |  |  | DRYPROCESS.AND WET PROCES |  |  | 9
MODEL:CODE | LANCE RXD BOXY LS SHIRT-0038102C
SAP CODE | 512241921-A
FABRIC:MILL | DNM
FABRIC:CODE | DNM ROBINSON QUARTZBLUEOD DARKBLUE
ROLL:CODE
QUANTITY | 4
UNITS
TYPE MACHINE
Creator | E
COMMENTS:
MR.ERDEM |  |  |  | WASH:SUPERVISOR |  | NINJA
| E | of | 1 |  |  |  | Supplier | PH Value
ACTION | TIME | TEMP | Liters | AMT | UNITS | Chemicals
WASH ASPER TARGET
NET
DESIZE NET |  |  |  |  | GRM | LUBRICENT %2
DRAIN | 1 | RT |  |  | GRM | ALPHA AMYLASE-LAVA ZYME AEN 01 %2
OPEN NET
CLEAN WASH | 5 | 50 | 70 | 140 | GR | CMA
|  |  |  | 70 | GR | TMS PLUS
DRAIN | 5
NO RINSE
WATERLESS ENZYM |  |  |  | 10 | GR | ASU WF
WITH SECOND QUALITY 5 PCS |  |  |  | 900 | GR | PUSH
|  |  |  | 100 | GR | CLEAN TPP
CLEAN WASH | 5 | 50 | 70 | 140 | GR | CMA
|  |  |  | 70 | GR | TMS PLUS
RINSE X3
HYPO/BLEACH |  | RT |  |  | GRM | HYPO
RINSE | 2 | RT |  |  | GRM | COUSTIC SODA
NEUTRALIZATION | 5 |  |  |  | GRM | ROYACTIVEX KS
RINSE | 2 | RT
WASH TINT |  | 45 |  |  | M/L
M/L
DRAIN |  |  |  |  | GRM | SALT %10