## SABLON
dcr
DATE | 2026-09-22 |  |  | WASH.CODE |  | HM.0678
FINISHER:CODE | WASHED BLACK AS REF IMAGE (WASH 1)OP1 |  |  |  |  | DRYPROCESS.AND WET PROCES |  |  | 9
MODEL:CODE | FLORIAN TRUCKER WITH ZIP-0000582C
SAP CODE | 512241922
FABRIC:MILL | DNM
FABRIC:CODE | DNM ELLIS ONYX BLACK OD
ROLL:CODE
QUANTITY | 4
UNITS
TYPE MACHINE
Creator | E
COMMENTS:
MR.ERDEM |  |  |  | WASH:SUPERVISOR |  | NINJA
| E | of | 1 |  |  |  | Supplier | PH Value
ACTION | TIME | TEMP | Liters | AMT | UNITS | Chemicals
WASH ASPER TARGET
HANDSAND
DESIZE |  |  |  |  | GRM | LUBRICENT %2
DRAIN | 1 | RT |  |  | GRM | ALPHA AMYLASE-LAVA ZYME AEN 01 %2
BIOPOLISHING |  | 50 |  |  | GRM | NTE
[5 empty] | GRM | TMS PLUS
RINSE | 2 | RT
PEROXIDE BLEACH |  |  |  |  | GRM | PEROXIDE
RINSE | 2 | RT |  |  | GRM | NEAR CAND OP EXTRA
DRY | PP REPLESMENT BRUSH
PP.REPLESMENT |  |  |  | 800 | GRM | ROOXI BS
|  |  |  | 200 | GRM | WATER
NEUTRALIZATION |  |  |  |  | GRM | ROYACTIVEX KS
RINSE X3 | 2 | RT
BIOPOLISHING
RINSE
SOFT |  | RT |  |  | K/G | ANTI OZON SOOFT
EXTRACT & DRYER