## SABLON
dcr
DATE | 2026-09-29 |  |  | WASH.CODE |  | HM.0687
FINISHER:CODE | FREE DV LIGHT |  |  |  |  | DRYPROCESS.AND WET PROCES |  |  | 9
MODEL:CODE | LMBD Slim Straight HW Ankle
SAP CODE | 512241915
FABRIC:MILL | KIPAS
FABRIC:CODE | Burnell Blue-9
FABRIC CONTENT | BCI/PCW 70/30
QUANTITY | 1
UNITS
TYPE MACHINE
Creator | E
COMMENTS:
MR.ERDEM | LIGHT |  |  | WASH:SUPERVISOR
| E | of | 1 |  |  |  | Supplier | PH Value
ACTION | TIME | TEMP | Liters | AMT | UNITS | Chemicals
HANDSAND | WASH ASPER TARGET
LASER WHISKER
LASER HANDSAND
TACKING
CLEAN WASH | 5 | 50 | 70 | 140 | GR | CMA
|  |  |  | 70 | GR | TMS PLUS
DRAIN | 5
NO RINSE
OPEN TACKING EARLIER
WATERLESS ENZYM |  |  |  | 30 | GR | ASU WF
WITH SECOND QUALITY 5 PCS |  |  |  | 900 | GR | PUSH
|  |  |  | 100 | GR | CLEAN TPP
CLEAN WASH | 5 | 50 | 70 | 140 | GR | CMA
|  |  |  | 70 | GR | TMS PLUS
RINSE X3
WASH |  |  |  |  | GRM | SODA ASH
RINSE X3 | 3 | RT
HYPO/BLEACH |  | RT |  |  | GRM | HYPO
RINSE | 2 | RT |  |  | GRM | COUSTIC SODA
NEUTRALIZATION | 5 |  |  |  | GRM | ROYACTIVEX KS
RINSE | 2 | RT
GRINDIG HEAVY
DRY | PP REPLESMENT BRUSH
PP.REPLESMENT |  |  |  | 800 | GRM | ROOXI BS
|  |  |  | 200 | GRM | WATER
FULL EXTRACT | ROXI SNOW
MON WASH POWDER |  |  |  | 15 | GRM | NOVATEX MOON SNP
|  |  |  | 200 | GRM | ASU WASH BOOSTER
NEUTRALIZATION |  |  |  |  | GRM | ROYACTIVEX KS
RINSE X3 | 2 | RT
PEROXIDE BLEACH |  |  |  |  | GRM | PEROXIDE
RINSE | 2 | RT |  |  | GRM | NEAR CAND OP EXTRA
BIOPOLISHING |  | 45 |  |  | GRM | LAVA CELL BNG
[5 empty] | GRM | A.ACID. PH/55
RINSE | 2 | RT
WASH TINT |  | 45 |  |  | M/L | BROWN.G
[5 empty] | M/L | BROWN B
DRAIN |  |  |  |  | GRM | SALT %10
SOFT |  | RT |  |  | K/G | ANTI OZON SOOFT
EXTRACT & DRYER