## SABLON
dcr
DATE | 2026-10-11 |  |  | WASH.CODE |  | HM.0690
FINISHER:CODE | VINTAGE SUN MID |  |  |  |  | DRYPROCESS.AND WET PROCES |  |  | 9
MODEL:CODE | Lucia Straight LW
SAP CODE | 512241948
FABRIC:MILL | DNM
FABRIC:CODE | DNM TIKAL IRISBLUE 20%PCW
FABRIC CONTENT | %97CO %1EL %2EME
QUANTITY | 6
UNITS
TYPE MACHINE
Creator | E
COMMENTS:
MR.ERDEM |  |  |  | WASH:SUPERVISOR |  | NINJA & MAHMOUD
| E | of | 1 |  |  |  | Supplier | PH Value
ACTION | TIME | TEMP | Liters | AMT | UNITS | Chemicals
WASH ASPER TARGET
HAND SAND
LSB MACHINE | 5 | 25 | 50 | 750 | GR | LAVA CON LSB
|  |  |  | 50 |  | LAVA CON LAC
DRY
LASER WHISKER
LASER HANDASND
TACKING
DESIZE | 10 | 50 | 150 | 150 | GR | LUBRICANT
(WITH 10 PNT SECOND QUALITY |  |  |  | 150 |  | TMS PLUS
NO RINSE
DRAIN | 6
WATERLESS ENZYM | 35 |  |  | 60 | GR | ASUCELL WF
(WITH 10 PNT SECOND QUALITY |  |  |  | 1000 | GR | KKT POWDER
|  |  |  | 10 | KG | OLD STONE
WASH | 3 | 40 | 100 | 100 | GRM | SODA ASH
RINSE X3 | 3 | RT | 200
HYPO/BLEACH | 7 | 40 | 100 | 5 | K/G | HYPO
RINSE | 2 | RT | 150 | 100 | GRM | COUSTIC SODA
NEUTRALIZATION | 3 | RT | 100 | 100 | GRM | ROYACTIVEX KS
RINSE | 2 | RT | 200 | 100 | GRM | TMS PLUS
GRINDING
DRY | PP REPLESMENT BRUSH
PP.REPLESMENT |  |  |  | 800 | GRM | ROOXI BS
|  |  |  | 200 | GRM | WATER
قفل التلتة بي التكيت من اول لي اخر الوريتشة بي التاكينج
FULL EXTRACT | CUPES MOON WASH
SNOW-WASH | 15 |  |  | 2 | GRM | PERMANGANAT
[5 empty] | K/G | KUPCS BOLL
|  |  |  | 1 | GRM | WATER
NEUTRALIZATION | 3 | RT | 100 | 100 | GRM | ROYACTIVEX KS
RINSE X3 | 2 | RT | 200
BIOPOLISHING | 7 | 45 | 100 | 100 | GRM | LAVA CELL BNG
|  |  |  | 20 | GRM | A.ACID. PH/55
RINSE | 2 | RT | 150
WASH TINT | 3 | 40 | 100 | 6 | M/L | BROWN.G
|  |  |  | 3 | M/L | BROWN.BL
DRAIN |  |  |  | 1 | GRM | SALT %10
SOFT | 3 | RT | 100 | 2 | K/G | ANTI OZON SOOFT
EXTRACT & DRYER