## HR.0006
dcr
DATE | 2023-11-27 |  |  | FINISH NAME |  | HR.0006
FINISHER:CODE | HGUYS/5252 |  |  |  |  | Scrapping (LA) | Pigment Spray?
MODEL:CODE | 331D2426 |  |  |  |  | Whiskers+ exetended? | PPSpray?
SAP CODE | 5120987/D |  |  |  |  | Cheveron? | Resin Spray? |  | KAMEL
FABRIC:CODE | D.1676-C |  |  |  |  | Back knee Whisker? | 3D on Whiskers?
FABRIC:CODE | D.1736-A.STR.G1 |  |  |  |  | Knee star? | Zigzag?
QUANTITY | 6 PCS |  |  |  |  | Hem whiskers? | Coating Spray?
ROLL:CODE | [5 empty] | Tacking? | Sponge?
FAB. WEIGHT | [5 empty] | Hot Press? | Net - Tie?
UNITS | [5 empty] | Grinding? | Pigment Spots ?
TYPE MACHINE | [5 empty] | Damage? | Oven ?
DRYING TIME (Min.) : | [5 empty] | Patch? | Laser ?
COMMENTS:
PAGE |  |  |  | WASH:SUPERVISOR:MODA
| E | of | 1 |  |  |  | Supplier | PH Value
ACTION | TIME | TEMP | Liters | AMT | UNITS | Chemicals
WHISKER | ASPER.ORJ.SAMPLER
HAND SAND | BELT AREA. CLOSE. TAKING
RINSE X2 | 2 | 50 | 90 | 2 | GRM | DIPERS
DRAIN |  | 5
WATER FREE ENZYME WASHING | 25 |  |  | 20 | GRM | LAVA CELL NSY
|  |  |  | 10 | K/G | NEW STONE
|  |  |  | 200 | GRM | KKT POWDER
RINSE | 2 | RT | 90
BLEACH | 10 | RT | 90 | 5 | k/g | HYPO
|  |  |  | 100 | g/l | SODA ASH
NEUTRALIZATION | 5 | 40 | 90 | 100 | g/l | ROYACTIVEX KS
RINSE | 2 | RT | 90
CLEAN UP | 5 | 50 | 90 | 1 | K/G | PEROXIDE
RINSE | 2 | RT |  | 2 | GRM | DIPERS
EXTRACT & DRYER
HYPO/PP |  |  |  | 200 | g/l | HYPO
|  |  |  | 5 | g/l | PERMENGANATE
|  |  |  | 800 | g/l | WATER
CLOSE MACHINE
FULL EXTRACT
BOOL WASH | 5 |  |  | 3 | GRM | PERMANGANAT
|  |  |  | 200 | GRM | HYPO
|  |  |  | 5 | K/G | NEW STONE
|  |  |  | 800 | K/G | WATER
NEUTRALIZATION | 5 | RT | 90 | 100 | g/l | ROYACTIVEX KS
RINSE |  | RT
CLEAN UP | 5 | 50 | 90 | 1 | k/g | PEROXIDE
|  |  |  | 100 | g/l | NEAR CAND OP EXTRA
RINSE | 2 | RT | 90
BIOPOLISHING | 7 | RT | 90 | 100 | g/l | NEAR.STONE.RG90.PLUS
RINSE | 2 | RT
WASH.TINT | 5 | 40 | 90 | 2 | M/L | Turquoise
|  |  |  | 10 | M/L | Yellow
|  |  |  | 4 | M/L | BROWN BL
DRAIN |  |  |  | 500 | GRM | SALT
PH/4,5/5
SOFT | 5 | ON SAME BATH |  | 2 | k/g | NEARSopht/WO3
|  | RT | 80 | 200 | g/l | NEARFINISH.CF.622
EXTRACT & DRYER |  |  |  | 80 | g/l | SITRIC ACID