## HR.000101
dcr
DATE | 2025-09-11 |  |  | FINISH NAME |  | HR.00101
FINISHER:CODE | HGUYS 5542 |  |  |  |  | DRYPROCESS.AND WET PROCES
MODEL:CODE | S263280011 SUPER
SAP CODE | 51311283 | [7 empty] | KAMEL
FABRIC:CODE | DNM:D2024.C STR T1
FABRIC:CODE
QUANTITY | 3 PCS
ROLL:CODE
FAB. WEIGHT
UNITS
TYPE MACHINE
DRYING TIME (Min.) :
COMMENTS:
WASH:SUPERVISOR:ASSEAM&AHMED SAYED
| E | of | 1 |  |  |  | Supplier | PH Value
ACTION | TIME | TEMP | Liters | AMT | UNITS | Chemicals
WHISKER | ASPER.ORJ.SAMPLER
DESIZE |  | 50 |  | 1 | GRM | LAVA SPERSE
|  |  |  | 2 | GRM | ROLUX LSA
RINSE X3 |  |  |  | 1 | GRM | LUBRICANT
ENZYMES STONE |  | 40 |  |  | GRM | NEUTRAL.ENZYM.ROYA ZYME
[5 empty] | K/G | MINI STONE
[5 empty] | GRM | LAVA SPERSE
RINSE | 2 | RT |  |  | GRM | LUBRICANT
BLEACH |  | RT |  |  | GRM | SODA ASH
[5 empty] | K/G | HYPO
RINSE | 2 | RT
BLEACH |  | RT |  |  | GRM | SODA ASH
[5 empty] | K/G | HYPO
NEUTRALIZATION | 5 | RT |  |  | GRM | PEROXIDE
RINSE | 2 | RT
EXTRACT & DRYER
MON WASH
[5 empty] | GRM | ROXI MON
[5 empty] | GRM | ASU WASH BOOSTER
NEUTRALIZATION | 5 | RT |  |  | GRM | ROYACTIVEX KS
RINSE |  | RT
CLEAN UP |  | 55 |  |  | K/G | PEROXIDE
[5 empty] | GRM | NEAR CAND OP EXTRA
RINSE | 2 | RT
BIOPOLISHING |  | 55 |  |  | GRM | LAVA CELL BNG
[5 empty] | GRM | A.ACID. PH/55
RINSE | 2 | RT
WASH.TINT |  | 40 |  |  | M/L | BROWN G
[5 empty] | M/L | YELLOW
DRAIN |  |  |  |  | GRM | SALT
|  | ON SAME BATH |  |  |  | PH/4,5/5
WASH SOFT |  | RT |  |  | K/G | ANTI OZON SOFT
EXTRACT & DRYER |  |  |  |  | GRM | SITRIC.ACID