## HR.000103
dcr
DATE | 2024-12-03 |  |  | FINISH NAME |  | HR.00103
FINISHER:CODE | HGUYS 5632 |  |  |  |  | DRYPROCESS.AND WET PROCES
MODEL:CODE
SAP CODE | [8 empty] | KAMEL
FABRIC:CODE | TWIN DRAGON.7075J1-UB1
FABRIC:CODE
QUANTITY | 1 PCS
ROLL:CODE
FAB. WEIGHT
UNITS
TYPE MACHINE
DRYING TIME (Min.) :
COMMENTS:
WASH:SUPERVISOR:ASSEAM
| E | of | 1 |  |  |  | Supplier | PH Value
ACTION | TIME | TEMP | Liters | AMT | UNITS | Chemicals
WHISKERS | ASPER.ORJ.SAMPLER
HAND SAND
GRINDING
TACKING
DESIZE | 3 | 50 | 100 | 1 | GRM | LAVA SPERSE
DRAIN | 5
WATER FREE ENZYME WASHING | 20 |  |  | 30 | GRM | LAVA CELL NSY
|  |  |  | 5 | K/G | NEW STONE
|  |  |  | 200 | GRM | KKT POWDER
RINSE X3 | 2 | RT | 120
EXTRACT & DRYER
RINSE X1 | CLOSE MACHINE
FULL EXTRACT 2 MINT
SNOW-WASH | 20 |  |  | 60 | GRM | NEAR.BLEACH.AW G
RINSE X1 |  |  |  | 60 | GRM | NEAR.BLEACH.AW
NEUTRALIZATION | 5 | RT | 100 | 100 | GRM | A.ACCID
RINSE | 2 | RT | 120 | 50 | GRM | BISULFIT
BLEACH | 10 | RT | 100 | 100 | GRM | SODA ASH
|  |  |  | 2 | K/G | HYPO
RINSE | 2 | RT | 120
BLEACH | 5 | RT | 100 | 100 | GRM | SODA ASH
|  |  |  | 2 | K/G | HYPO
RINSE | 2 | RT | 120
NEUTRALIZATION | 5 | RT | 100 | 1 | K/G | PEROXIDE
RINSE | 2 | RT | 120 | 100 | GRM | NEAR CAND OP EXTRA
EXTRACT & DRYER
HYPO/PP |  |  |  | 200 | GRM | HYPO
|  |  |  | 10 | GRM | PERMENGANATE
|  |  |  | 800 | GRM | WATER
NEUTRALIZATION | 5 | RT | 100 | 100 | GRM | ROYACTIVEX KS
RINSE |  | RT | 120
WASH.TINT | 5 | 40 | 100 | 1 | M/L | Turquoise
|  |  |  | 10 | M/L | YELLOW
DRAIN |  |  |  | 500 | GRM | SALT
|  | ON SAME BATH |  |  |  | PH/4,5/5
WASH SOFT | 5 | RT | 80 |  | K/G | ANTI OZON SOFT
EXTRACT & DRYER |  |  |  |  | GRM | A.ACID