## HR.000105
dcr
DATE | 2024-12-04 |  |  | FINISH NAME |  | HR.00105
FINISHER:CODE | HGUYS 5636 |  |  |  |  | DRYPROCESS.AND WET PROCES
MODEL:CODE
SAP CODE | [8 empty] | KAMEL
FABRIC:CODE | TWIN DRAGON.7075J1-UB1
FABRIC:CODE
QUANTITY | 1 PCS
ROLL:CODE
FAB. WEIGHT
UNITS
TYPE MACHINE
DRYING TIME (Min.) :
COMMENTS:
WASH:SUPERVISOR:ASSEAM
| E | of | 1 |  |  |  | Supplier | PH Value
ACTION | TIME | TEMP | Liters | AMT | UNITS | Chemicals
TACKING | ASPER.ORJ.SAMPLER
DESIZE | 5 | 50 | 100 | 1 | GRM | LAVA SPERSE
|  |  |  | 2 | GRM | METABILSULFIT
RINSE X2 | 2 | RT | 120 | 1 | GRM | LUBRICANT
COMBO ENZYM | 20 | 40 | 70 | 1 | GRM | ROYACELL NTE NEUTRAL ENZYM
|  |  |  | 1 | GRM | ROYA ENZYMES
|  |  |  | 10 | K/G | NEW STONE
RINSE | 2 | RT | 120 | 1 | GRM | DISPERS
BLEACH | 10 | RT | 100 | 100 | GRM | SODA ASH
|  |  |  | 5 | K/G | HYPO
RINSE | 2 | RT | 120
BLEACH | 10 | RT | 100 | 100 | GRM | SODA ASH
|  |  |  | 5 | K/G | HYPO
RINSE | 2 | RT | 120
CLEAN UP | 5 | RT | 100 | 1 | K/G | PEROXIDE
RINSE | 2 | RT | 120 | 150 | GRM | NEAR CAND OP EXTRA
EXTRACT & DRYER
RINSE X1 | CLOSE MACHINE
FULL EXTRACT
SNOW-WASH |  |  |  | 80 | GRM | NEAR.BLEACH.AW G
RINSE X1 |  |  |  | 20 | GRM | NEAR.BLEACH.AW
NEUTRALIZATION | 5 | RT | 100 | 100 | GRM | BISULFIT
RINSE | 2 | RT | 120 | 50 | GRM | A.ACID
BLEACH | 4 | RT | 100 | 100 | GRM | SODA ASH
|  |  |  | 4 | K/G | HYPO
RINSE | 2 | RT | 120
NEUTRALIZATION | 5 | RT | 100 | 1 | K/G | PEROXIDE
RINSE | 2 | RT | 120 | 100 | GRM | NEAR CAND OP EXTRA
CLEAN UP | 5 | 55 | 100 | 1 | K/G | PEROXIDE
|  |  |  | 100 | GRM | NEAR CAND OP EXTRA
RINSE | 2 | RT | 120
BIOPOLISHING | 7 | 55 | 1OO | 150 | GRM | LAVA CELL BNG
|  |  |  | 50 | GRM | A.ACID. PH/55
RINSE | 2 | RT | 120
WASH.TINT | 4 | 40 | 100 | 2 | M/L | Turquoise
|  |  |  | 1 | M/L | YELLOW
DRAIN |  |  |  | 250 | GRM | SALT
|  | ON SAME BATH |  |  |  | PH/4,5/5
WASH SOFT | 4 | RT | 70 | 2 | K/G | ANTI OZON SOFT
EXTRACT & DRYER |  |  |  | 30 | GRM | A.ACID