## HR.000103
dcr
DATE | 2024-12-03 |  |  | FINISH NAME |  | HR.00106
FINISHER:CODE | HGUYS 5651 |  |  |  |  | DRYPROCESS.AND WET PROCES
MODEL:CODE
SAP CODE | [8 empty] | KAMEL
FABRIC:CODE | TWIN DRAGON.7075J1-UB1
FABRIC:CODE
QUANTITY | 1 PCS
ROLL:CODE
FAB. WEIGHT
UNITS
TYPE MACHINE
DRYING TIME (Min.) :
COMMENTS:
WASH:SUPERVISOR:ASSEAM
| E | of | 1 |  |  |  | Supplier | PH Value
ACTION | TIME | TEMP | Liters | AMT | UNITS | Chemicals
ASPER.ORJ.SAMPLER
TACKING
DESIZE | 5 | 50 | 100 | 1 | GRM | LAVA SPERSE
DRAIN | 5
WATER FREE ENZYME WASHING | 30 |  |  | 10 | GRM | LAVA CELL NSY
|  |  |  | 1 | K/G | SALT
|  |  |  | 200 | GRM | KKT POWDER
RINSE X3 | 2 | RT | 120
BIOPOLISHING | 7 | 55 | 100 | 150 | GRM | LAVA CELL BNG
|  |  |  | 50 | GRM | A.ACID. PH/55
RINSE | 2 | RT | 120
WASH.TINT | 5 | 40 | 100 | 5 | M/L | YELLOW
|  |  |  | 1 | M/L | ORANJ
DRAIN |  |  |  | 200 | GRM | SALT
|  | ON SAME BATH |  |  |  | PH/4,5/5
WASH SOFT | 5 | RT | 70 | 3 | K/G | ANTI OZON SOFT
EXTRACT & DRYER |  |  |  | 50 | GRM | A.ACID
FINAL OZON %20. 4 MINT