## HR.000108
dcr
DATE | 2024-11-02 |  |  | FINISH NAME |  | HR.00108
FINISHER:CODE | HGUYS 5631 |  |  |  |  | DRYPROCESS.AND WET PROCES
MODEL:CODE
SAP CODE | [8 empty] | KAMEL
FABRIC:CODE | TWIN DRAGON.7075J1-UB1
FABRIC:CODE
QUANTITY | 1 PCS
ROLL:CODE
FAB. WEIGHT
UNITS
TYPE MACHINE
DRYING TIME (Min.) :
COMMENTS:
WASH:SUPERVISOR:ASSEAM
| E | of | 1 |  |  |  | Supplier | PH Value
ACTION | TIME | TEMP | Liters | AMT | UNITS | Chemicals
TACKING | ASPER.ORJ.SAMPLER
DESIZE | 3 | 50 | 100 | 1 | GRM | LAVA SPERSE
DRAIN | 5
WATER FREE ENZYME WASHING | 7 |  |  | 5 | GRM | LAVA CELL NSY
|  |  |  | 200 | K/G | SALT
|  |  |  | 100 | GRM | KKT POWDER
RINSE X3 | 2 | RT | 120
CLEAN UP | 5 | 55 | 100 | 500 | K/G | PEROXIDE
|  |  |  | 100 | GRM | NEAR CAND OP EXTRA
RINSE | 2 | RT | 120
|  | ON SAME BATH |  |  |  | PH/4,5/5
WASH SOFT | 2+3+1 | RT | 80 | 3 | K/G | ANTI OZON SOFT
EXTRACT & DRYER |  |  |  | 30 | GRM | A.ACID