## HR.000109
dcr
DATE | 2024-12-26 |  |  | FINISH NAME |  | HR.000109
FINISHER:CODE | HGUYS 5545 |  |  |  |  | DRYPROCESS.AND WET PROCES
MODEL:CODE | 331D2518
SAP CODE | 51311033 | [7 empty] | KAMEL
FABRIC:CODE | DNM: D2024-B STR T1
FABRIC:CODE
QUANTITY | 1 PCS
ROLL:CODE
FAB. WEIGHT
UNITS
TYPE MACHINE
DRYING TIME (Min.) :
COMMENTS:
WASH:SUPERVISOR:ASSEAM
| E | of | 1 |  |  |  | Supplier | PH Value
ACTION | TIME | TEMP | Liters | AMT | UNITS | Chemicals
GRINDING 6 LOCATIONS | ASPER.ORJ.SAMPLER
DESIZE | 5 | 50 | 100 | 1 | GRM | LAVA SPERSE
|  |  |  | 3 | GRM | ROLUX LSA
RINSE X3 | 2 |  | 100 | 1 | GRM | LUBRICANT
ENZYMES STONE | 20 | 40 | 80 | 1 | GRM | NEUTRAL.ENZYM.ROYA ZYME
|  |  |  | 10 | K/G | MINI STONE
|  |  |  | 1 | GRM | LAVA SPERSE
RINSE | 2 | RT | 100 | 1 | GRM | LUBRICANT
BLEACH | 10 | RT | 100 | 5 | K/G | HYPO
|  |  |  | 1 | GRM | SODA ASH
RINSE | 2 | RT | 100
BLEACH | 10 | RT | 100 | 5 | K/G | HYPO
|  |  |  | 1 | GRM | SODA ASH
NEUTRALIZATION | 5 | RT | 100 | 1 | K/G | PEROXIDE
RINSE | 2 | RT | 100
EXTRACT & DRYER
RINSE X1 | NOVATEX MON. MACHIN CLOSE
2 MUNIT EXTRACT
MON WASH | 20 |  |  | 100 | GRM | NOVATEX MON
|  |  |  | 100 | K/G | KKT POWDER
NEUTRALIZATION | 5 | RT | 100 | 200 | GRM | ROYACTIVEX KS
RINSE | 2 | RT | 100
BIOPOLISHING | 7 | 55 | 100 | 200 | GRM | LAVA CELL BNG
|  |  |  | 50 | GRM | A.ACID. PH/55
RINSE | 2 | RT | 100
PH/4,5/5
SOFT | 5 | ON SAME BATH |  | 3 | K/G | ANTI OZON SOFT
EXTRACT & DRYER |  | RT | 100 | 20 | GRM | SITRIC.ACID
FINAL OZON %10. 1 MINT
LOCAL:TINT