## HR.000110
dcr
DATE | 2024-12-03 |  |  | FINISH NAME |  | HR.00110
FINISHER:CODE | HGUYS 5652 |  |  |  |  | DRYPROCESS.AND WET PROCES
MODEL:CODE
SAP CODE | [8 empty] | KAMEL
FABRIC:CODE | TWIN DRAGON.7075J1-UB1
FABRIC:CODE
QUANTITY | 1 PCS
ROLL:CODE
FAB. WEIGHT
UNITS
TYPE MACHINE
DRYING TIME (Min.) :
COMMENTS:
WASH:SUPERVISOR:ASSEAM
| E | of | 1 |  |  |  | Supplier | PH Value
ACTION | TIME | TEMP | Liters | AMT | UNITS | Chemicals
WHISKERS | ASPER.ORJ.SAMPLER
HAND SAND
GRINDING
TACKING
DESIZE | 5 | 50 | 100 | 1 | GRM | LAVA SPERSE
|  |  |  | 3 | GRM | ROLUX LSA
RINSE | 2 | RT | 120 | 1 | GRM | LUBRICANT
COMBO ENZYM | 10 | 40 | 70 | 0,5 | GRM | ROYACELL NTE NEUTRAL ENZYM
|  |  |  | 2 | GRM | ROYA ENZYMES
|  |  |  | 10 | K/G | NEW STONE
RINSE | 2 | RT | 120 | 1 | GRM | DISPERS
CLEAN UP | 5 | RT | 100 | 1 | GRM | SODA ASH
RINSE | 2 | RT | 120 | 1 | GRM | DISPERS
BLEACH | 5 | RT | 100 | 3 | GRM | SODA ASH
|  |  |  | 3 | K/G | HYPO
NEUTRALIZATION | 5 | RT | 100 | 1 | K/G | PEROXIDE
RINSE | 2 | RT | 120
EXTRACT & DRYER
HYPO/PP |  |  |  | 200 | GRM | HYPO
|  |  |  | 10 | GRM | PERMENGANATE
|  |  |  | 800 | GRM | WATER
RINSE X1 | NOVATEX MON. MACHIN CLOSE
2 MUNIT EXTRACT
| 20 |  |  | 50 | GRM | NOVATEX MON
|  |  |  | 200 | K/G | KKT POWDER
NEUTRALIZATION | 5 | RT | 100 | 100 | GRM | ROYACTIVEX KS
RINSE |  | RT | 120
CLEAN UP | 5 | 55 | 100 | 1 | K/G | PEROXIDE
|  |  |  | 100 | GRM | NEAR CAND OP EXTRA
RINSE | 2 | RT | 120
EXTRACT & DRYER
DAMAGE
HYPO/PP |  |  |  | 200 | GRM | HYPO
|  |  |  | 10 | GRM | PERMENGANATE
|  |  |  | 800 | GRM | WATER
NEUTRALIZATION | 5 | RT | 100 | 100 | GRM | ROYACTIVEX KS
RINSE |  | RT | 120
WASH.TINT | 5 | 40 | 100 | 2 | M/L | BROWN G
|  |  |  | 2 | M/L | YELLOW
DRAIN |  |  |  | 500 | GRM | SALT
|  | ON SAME BATH |  |  |  | PH/4,5/5
WASH SOFT | 5 | RT | 70 | 3 | K/G | ANTI OZON SOFT
EXTRACT & DRYER |  |  |  | 30 | GRM | A.ACID
FINAL ZIZAK