## HR.000111
dcr
DATE | 2024-11-04 |  |  | FINISH NAME |  | HR.00111
FINISHER:CODE | HGUYS 5640 |  |  |  |  | DRYPROCESS.AND WET PROCES
MODEL:CODE
SAP CODE | [8 empty] | KAMEL
FABRIC:CODE | TWIN DRAGON.7075J1-UB1
FABRIC:CODE
QUANTITY | 1 PCS
ROLL:CODE
FAB. WEIGHT
UNITS
TYPE MACHINE
DRYING TIME (Min.) :
COMMENTS:
WASH:SUPERVISOR:ASSEAM
| E | of | 1 |  |  |  | Supplier | PH Value
ACTION | TIME | TEMP | Liters | AMT | UNITS | Chemicals
HAND SAND | ASPER.ORJ.SAMPLER
GRINDING | ASPER.ORJ.SAMPLER
TACKING
DESIZE | 5 | 50 | 150 | 1 | GRM | LAVA SPERSE
|  |  |  | 2 | GRM | ROLUX LSA
RINSE | 2 | RT | 150 | 1 | GRM | LUBRICANT
COMBO ENZYM |  | 40 | 70 | 1 | GRM | ROYACELL NTE NEUTRAL ENZYM
|  |  |  | 1 | GRM | ROYA ENZYMES
|  |  |  | 10 | K/G | NEW STONE
RINSE | 2 | RT | 150 | 1 | GRM | DISPERS
CLEAN UP | 5 | RT | 150 | 100 | GRM | SODA ASH
RINSE | 2 | RT | 150 | 1 | GRM | DISPERS
BLEACH | 5 | RT | 150 | 100 | GRM | SODA ASH
|  |  |  | 5 | K/G | HYPO
CLEAN UP | 5 | 50 | 150 | 500 | GRM | PEROXIDE
RINSE | 2 | RT | 150 | 100 | GRM | NEAR CAND OP EXTRA
EXTRACT & DRYER
HYPO/PP |  |  |  | 200 | GRM | HYPO
|  |  |  | 10 | GRM | PERMENGANATE
|  |  |  | 800 | GRM | WATER
NEUTRALIZATION | 5 | RT | 150 | 100 | GRM | ROYACTIVEX KS
RINSE |  | RT | 150
RINSE X1 | CLOSE MACHINE
FULL EXTRACT
SNOW-WASH |  |  |  | 130 | GRM | NEAR.BLEACH.AW G
RINSE X1
CLEAN UP | 10 | 50 | 150 |  | GRM | BISULFIT
RINSE | 2 | RT | 150 |  | GRM | A,ACID
CLEAN UP |  | 55 |  |  | K/G | PEROXIDE
[5 empty] | GRM | NEAR CAND OP EXTRA
RINSE | 2 | RT
WASH.TINT |  | 40 |  |  | M/L | BROWN BL
DRAIN |  |  |  |  | GRM | SALT
|  | ON SAME BATH |  |  |  | PH/4,5/5
WASH SOFT |  | RT |  |  | K/G | ANTI OZON SOFT
EXTRACT & DRYER |  |  |  |  | GRM | A.ACID
LOCAL TINT