## HR.000112
dcr
DATE | 2024-12-03 |  |  | FINISH NAME |  | HR.000112
FINISHER:CODE | HGUYS 5633 |  |  |  |  | DRYPROCESS.AND WET PROCES
MODEL:CODE
SAP CODE | [8 empty] | KAMEL
FABRIC:CODE | TWIN DRAGON.7075J1-UB1
FABRIC:CODE
QUANTITY | 1 PCS
ROLL:CODE
FAB. WEIGHT
UNITS
TYPE MACHINE
DRYING TIME (Min.) :
COMMENTS:
WASH:SUPERVISOR:ASSEAM
| E | of | 1 |  |  |  | Supplier | PH Value
ACTION | TIME | TEMP | Liters | AMT | UNITS | Chemicals
HAND SAND | ASPER.ORJ.SAMPLER
DESIZE | 5 | 50 | 100 | 1 | GRM | LAVA SPERSE
|  |  |  | 3 | GRM | ROLUX LSA
|  |  |  | 2 | GRM | SULFIT
RINSE X3 | 2 |  | 120 | 1 | GRM | LUBRICANT
ENZYMES STONE | 10 | 40 | 70 | 1 | GRM | NEUTRAL.ENZYM.ROYA ZYME
|  |  |  | 10 | K/G | MINI STONE
|  |  |  | 1 | GRM | LAVA SPERSE
RINSE | 2 | RT | 120 | 1 | GRM | LUBRICANT
COOL STONE | 15 | RT | 70 | 10 | K/G | MINI STONE
|  |  |  | 1 | GRM | LAVA SPERSE
RINSE | 2 | RT | 120
HN | 5 | RT | 100 | 150 | GRM | HH
PH-11
SULFUR BLEACH | 5 | 60 | 100 | 1 | K/G | AKTIVE SUL B NEW
|  |  |  | 50 | GRM | COUSTIC
RINSE | 2 | RT | 120 | 500 | K/G | PEROXIDE
BLEACH | 10 | RT | 100 | 5 | K/G | HYPO
|  |  |  | 100 | GRM | SODA ASH
RINSE X2 | 2 | RT | 120
BLEACH | 5 | RT | 100 | 5 | K/G | HYPO
|  |  |  | 100 | GRM | SODA ASH
NEUTRALIZATION | 5 | 50 | 100 | 500 | GRM | PEROXIDE
RINSE | 2 | RT | 120 | 100 | GRM | NEAR CAND OP EXTRA
EXTRACT & DRYER
RINSE X1 | CLOSE MACHINE
FULL EXTRACT
SNOW-WASH |  |  |  | 50 | GRM | NEAR.BLEACH.AW G
RINSE X1 |  |  |  | 100 | GRM | NEAR.BLEACH.AW
NEUTRALIZATION | 5 | 50 | 100 | 200 | GRM | BISULFIT
RINSE | 2 | RT | 120 | 50 | GRM | A.ACID
BLEACH | 5 | RT | 100 | 120 | GRM | SODA ASH
|  |  |  | 1 | K/G | HYPO
RINSE | 2 | RT | 120
NEUTRALIZATION | 5 | 50 | 100 | 500 | GRM | PEROXIDE
RINSE | 2 | RT | 120 | 100 | GRM | NEAR CAND OP EXTRA
WASH.TINT | 3 | 40 | 100 | 3 | M/L | RED
|  |  |  | 2 | M/L | BLUE
DRAIN |  |  |  | 250 | GRM | SALT
PH/4,5/5
SOFT | 3 | ON SAME BATH |  | 3 | K/G | ANTI OZON SOFT
EXTRACT & DRYER |  | RT | 70 | 30 | GRM | SITRIC.ACID
LOCAL:TINT