## HR.000113
dcr
DATE | 2024-12-28 |  |  | FINISH NAME |  | HR.000113
FINISHER:CODE | HGUYS5674 |  |  |  |  | DRYPROCESS.AND WET PROCES
MODEL:CODE | 331D2483
SAP CODE | 51311052 | [7 empty] | KAMEL
FABRIC:CODE | TWIN DRAGON/7075J1-UB1
FABRIC:CODE
QUANTITY | 3 PCS
ROLL:CODE | ROLL:190261
FAB. WEIGHT
UNITS
TYPE MACHINE
DRYING TIME (Min.) :
COMMENTS:
PAGE |  |  |  | WASH:SUPERVISOR:ASSEAM
| E | of | 1 |  |  |  | Supplier | PH Value
ACTION | TIME | TEMP | Liters | AMT | UNITS | Chemicals
WHISKERS | WASH ASPER ORJ COMMNET?
HAND SAND
GRINDING
TACKING
DESIZE |  | 50 |  | 1 | GRM | LAVA SPERSE
DRAIN |  |  |  | 1 | GRM | LUBRICANT
WATER FREE ENZYME WASHING |  |  |  | 30 | GRM | LAVA CELL NSY
|  |  |  | 300 | K/G | SALT
RINSE | 2 | RT |  | 400 | GRM | KKT POWDER
EXTRACT&DRYER
HYPO/PP |  |  |  | 200 | GRM | HYPO
|  |  |  | 10 | GRM | PERMENGANATE
|  |  |  | 800 | GRM | WATER
NEUTRALIZATION | 5 | RT |  |  | GRM | ROYACTIVEX KS
RINSE |  | RT
BIOPOLISHING |  | 55 |  |  | GRM | LAVA CELL BNG
[5 empty] | GRM | A.ACID. PH/55
RINSE | 2 | RT
WASH.TINT |  | 40 |  |  | M/L | BROWN GGL
[5 empty] | M/L | ORANJ
[5 empty] | M/L | YELLOW
DRAIN |  |  |  |  | K/G | SALT
PH/4,5/5
WASH SOFT |  | ON SAME BATH |  |  | K/G | ANTI OZON SOFT
|  | RT |  |  | GRM | A.ACID
EXTRACT&DRYER
LOCAL:TINT