## HR.000117
dcr
DATE | 2024-12-28 |  |  | FINISH NAME |  | HR.00116
FINISHER:CODE | HGUYS 5677 |  |  |  |  | DRYPROCESS.AND WET PROCES
MODEL:CODE | 331D2483
SAP CODE | SAP:51311053 | [7 empty] | KAMEL
FABRIC:CODE | TWIN DRAGON.7075J1-BB1
QUANTITY | 6 PCS
ROLL:CODE | ROLL:NUMBER:140169
FAB. WEIGHT
UNITS
TYPE MACHINE
DRYING TIME (Min.) :
COMMENTS:
WASH:SUPERVISOR:ASSEAM
| E | of | 1 |  |  |  | Supplier | PH Value
ACTION | TIME | TEMP | Liters | AMT | UNITS | Chemicals
HAND SAND | ASPER.ORJ.SAMPLER
GRINDING
TACKING | ASPER.ORJ.SAMPLER
DESIZE |  | 50 |  | 1 | GRM | LAVA SPERSE
|  |  |  | 2 | GRM | ROLUX LSA
RINSE X3 |  |  |  | 1 | GRM | LUBRICANT
ENZYMES STONE |  | 40 |  | 2 | GRM | NEUTRAL.ENZYM.ROYA ZYME
|  |  |  | 5 | K/G | OLD STONE
|  |  |  | 5 | K/G | NEW STONE
RINSE | 2 | RT |  | 2 | GRM | LUBRICANT
HN | 5 | RT |  | 100 | GRM | HH
PH-11
SULFUR BLEACH |  | 50 |  |  | GRM | AKTIVE SUL B NEW
[5 empty] | GRM | COUSTIC
RINSE | 2 | RT |  |  | K/G | PEROXIDE
CLEAN UP |  | 60 |  |  | GRM | PEROXIDE
[5 empty] | GRM | NEAR CAND OP EXTRA
RINSE | 2 | RT |  |  | GRM | MRK
EXTRACT&DRY
PP SPRAY |  |  |  | 10 | GRM | PERMENGANATE
|  |  |  | 100 | GRM | HYPO
|  |  |  | 900 | K/G | WATER
NEUTRALIZATION | 5 | RT |  |  | GRM | ROYACTIVEX KS
RINSE | 2 | RT
BIOPOLISHING |  | 55 |  |  | GRM | LAVA CELL BNG
[5 empty] | GRM | A.ACID. PH/55
RINSE | 2 | RT
WASH.TINT |  | 40 |  |  | M/L | BROWN GGL
[5 empty] | M/L | BROWN BL
DRAIN |  |  |  |  | GRM | SALT
|  | ON SAME BATH |  |  |  | PH/4,5/5
SOFT |  | RT |  |  | K/G | ANTI OZON SOFT
EXTRACT & DRYER |  |  |  |  | GRM | SITRIC.ACID