## HR.000117
dcr
DATE | 2024-12-28 |  |  | FINISH NAME |  | HR.00117
FINISHER:CODE | HGUYS 5675 |  |  |  |  | DRYPROCESS.AND WET PROCES
MODEL:CODE | 331D2483
SAP CODE | SAP:51311052 | [7 empty] | KAMEL
FABRIC:CODE | TWIN DRAGON.7075J1-UB1
QUANTITY | 6 PCS
ROLL:CODE | ROLL:NUMBER:190261
FAB. WEIGHT
UNITS
TYPE MACHINE
DRYING TIME (Min.) :
COMMENTS:
WASH:SUPERVISOR:ASSEAM
| E | of | 1 |  |  |  | Supplier | PH Value
ACTION | TIME | TEMP | Liters | AMT | UNITS | Chemicals
WHISKERS | WASH ASPER ORJ COMMNET?
HAND SAND
GRINDING
TACKING
DESIZE |  | 50 |  | 1 | GRM | LAVA SPERSE
|  |  |  | 2 | GRM | ROLUX LSA
RINSE X3 |  |  |  | 1 | GRM | LUBRICANT
ENZYMES STONE |  | 40 |  | 2 | GRM | NEUTRAL.ENZYM.ROYA ZYME
|  |  |  | 10 | K/G | NEW STONE
|  |  |  | 1 | GRM | LAVA SPERSE
RINSE | 2 | RT |  | 2 | GRM | LUBRICANT
FULL EXTRACT | CLOSE MACHINE
SNOW-WASH |  |  |  |  | GRM | ROOXI MOOD
RINSE X1
NEUTRALIZATION | 5 | 50 |  |  | GRM | BISULFIT
RINSE | 2 | RT |  |  | GRM | A.ACID
BLEACH |  | RT |  |  | K/G | HYPO
[5 empty] | GRM | SODA ASH
RINSE | 2 | RT
BLEACH |  | RT |  |  | K/G | HYPO
[5 empty] | GRM | SODA ASH
NEUTRALIZATION | 5 | RT |  |  | GRM | PEROXIDE
RINSE | 2 | RT |  |  | GRM | NEAR CAND OP EXTRA
CLEAN UP |  | 60 |  |  | GRM | PEROXIDE
[5 empty] | GRM | NEAR CAND OP EXTRA
RINSE | 2 | RT
EXTRACT&DRY
PP SPRAY |  |  |  | 10 | GRM | PERMENGANATE
|  |  |  | 200 | GRM | HYPO
|  |  |  | 800 | GRM | WATER
NEUTRALIZATION | 5 | RT |  |  | GRM | ROYACTIVEX KS
RINSE | 2 | RT
BIOPOLISHING |  | 55 |  |  | GRM | LAVA CELL BNG
[5 empty] | GRM | A.ACID. PH/55
RINSE | 2 | RT
WASH.TINT |  | 40 |  |  | M/L | BROWN GGL
[5 empty] | M/L | BROWN BL
DRAIN |  |  |  |  | GRM | SALT
|  | ON SAME BATH |  |  |  | PH/4,5/5
SOFT |  | RT |  |  | K/G | ANTI OZON SOFT
EXTRACT & DRYER |  |  |  |  | GRM | SITRIC.ACID